## Sheet1
ID | doi | sample.source | fresh_marine_binary | PE_prop | PET_prop_inkl_polyester | PP_prop | PS_prop | PA_prop | PUR_prop | Acrylates_prop | PVC | PTFE | other | fragments_prop | spheres_prop | fibers_prop | length_mean_um | length_median_um | width_mean_um | width_median_um | denstiy_mean | area_mean_um2 | comment
1 | ToMEx2.0 | ToMEx 2.0 freshwater | freshwater | 0.204 | 0.04 | 0.031 | 0.592 | 0.017 | 0.005 | 0 | 0.036 | NA | 0.075 | 0.279 | 0.564 | 0.041 | 147.3 | 5 | 155 | 45 | 1.072 | 493736
2 | ToMEx2.0 | ToMEx 2.0 marine | marine | 0.252 | 0.031 | 0.04 | 0.528 | 0.021 | 0 | 0 | 0.063 | NA | 0.066 | 0.29 | 0.467 | 0.046 | 43.6 | 6 | 91 | 10 | 1.057 | 434947
3 | 10.1016/j.watres.2021.117429 | Kooi et al. 2021, freshwater surface | freshwater | 0.316 | 0.003 | 0.129 | NA | 0.087 | 0.003 | 0.003 | 0 | NA | 0.4 | NA | NA | NA | 91.17 | 42.43 | 44.95 | 20 | 1.04 | 45300 | PU and acrylates not separated in dataset: divided by 2; proportions of polymer types extracted from Fig. 3 via metaDigitise
4 | 10.1016/j.watres.2021.117429 | Kooi et al. 2021, marine surface | marine | 0.219 | 0.031 | 0.116 | NA | 0.314 | 0.054 | 0.054 | 0.018 | NA | 0.198 | NA | NA | NA | 45.64 | 11.14 | 25.04 | 11.03 | 1.1 | 48300 | PU and acrylates not separated in dataset: divided by 2; proportions of polymer types extracted from Fig. 3 via metaDigitise
5 | 10.1016/j.watres.2021.117429 | Kooi et al. 2021, freshwater sediment | freshwater | 0.095 | 0.005 | 0.054 | NA | 0 | 0.324 | 0.324 | 0.075 | NA | 0.129 | NA | NA | NA | 64.25 | 20 | 28.08 | 20 | 1.15 | 11500 | PU and acrylates not separated in dataset: divided by 2; proportions of polymer types extracted from Fig. 3 via metaDigitise
6 | 10.1016/j.watres.2021.117429 | Kooi et al. 2021, marine sediment | marine | 0.131 | 0.07 | 0.1 | NA | 0.103 | 0.057 | 0.057 | 0.108 | NA | 0.376 | NA | NA | NA | 34.69 | 11.14 | 17.59 | 11.14 | 1.16 | 3520 | PU and acrylates not separated in dataset: divided by 2; proportions of polymer types extracted from Fig. 3 via metaDigitise
7 | 10.1038/s43247-021-00091-0 | Yakushev et al. 2021, inner plume, surface | marine | 0 | 0.667 | 0.167 | 0 | 0.167 | 0 | 0 | 0 | 0 | 0 | 0.33 | 0 | 0.67 | NA | NA | NA | NA | NA | 1320000 | no lengths or widths reported
8 | 10.1038/s43247-021-00091-0 | Yakushev et al. 2021, outer plume, surface | marine | 0.333 | 0.042 | 0 | 0 | 0.125 | 0.292 | 0 | 0.208 | 0 | 0 | 0.875 | 0 | 0.125 | NA | NA | NA | NA | NA | 2170000 | no lengths or widths reported
9 | 10.1038/s43247-021-00091-0 | Yakushev et al. 2021, Atlantic surface | marine | 0.636 | 0.091 | 0 | 0.182 | 0 | 0 | 0 | 0.091 | 0 | 0 | 0.91 | 0 | 0.09 | NA | NA | NA | NA | NA | 6140000 | no lengths or widths reported
7 | 10.1038/s43247-021-00091-0 | Yakushev et al. 2021, inner plume, subsurface | marine | 0 | 0.571 | 0 | 0 | 0 | 0 | 0.429 | 0 | 0 | 0 | 0 | 0 | 1 | 1297 | 636 | NA | NA | 1.3 | 19461 | width only reported for fragments, not fibers
8 | 10.1038/s43247-021-00091-0 | Yakushev et al. 2021, outer plume, subsurface | marine | 0.056 | 0.361 | 0.083 | 0.056 | 0.056 | 0 | 0.278 | 0 | 0.028 | 0.083 | 0.25 | 0 | 0.75 | 662 | 436 | 136 | 121 | 1.25 | 23816 | width only reported for fragments, not fibers
9 | 10.1038/s43247-021-00091-0 | Yakushev et al. 2021, Atlantic subsurface | marine | 0.125 | 0.375 | 0.042 | 0.042 | 0.042 | 0.083 | 0.125 | 0.083 | 0.042 | 0.042 | 0.54 | 0 | 0.46 | 708 | 422 | 185 | 121 | 1.28 | 83125 | width only reported for fragments, not fibers
10 | 10.1038/s43247-021-00091-0 | Yakushev et al. 2021, polar subsurface | marine | 0.108 | 0.324 | 0.054 | 0.081 | 0.027 | 0.027 | 0.081 | 0 | 0.108 | 0.189 | 0.51 | 0 | 0.49 | 696 | 481 | 162 | 142 | 1.33 | 37829 | width only reported for fragments, not fibers
11 | 10.1371/journal.pone.0080466 | Reisser et al. 2014, 1 | marine | 0.2 | NA | 0 | NA | NA | NA | NA | NA | NA | 0.8 | NA | NA | NA | 2533 | 2500 | NA | NA | NA | NA
12 | 10.1371/journal.pone.0080466 | Reisser et al. 2014, 2 | marine | 0.23 | NA | 0.02 | NA | NA | NA | NA | NA | NA | 0.75 | NA | NA | NA | 3215 | 3300 | NA | NA | NA | NA
13 | 10.1371/journal.pone.0080466 | Reisser et al. 2014, 3 | marine | 0.21 | NA | 0.05 | NA | NA | NA | NA | NA | NA | 0.74 | NA | NA | NA | 2338 | 21240 | NA | NA | NA | NA
14 | 10.1371/journal.pone.0080466 | Reisser et al. 2014, 4 | marine | 0.25 | NA | 0.1 | NA | NA | NA | NA | NA | NA | 0.65 | NA | NA | NA | 2573 | 2500 | NA | NA | NA | NA
15 | 10.1371/journal.pone.0080466 | Reisser et al. 2014, 5 | marine | 0.12 | NA | 0.08 | NA | NA | NA | NA | NA | NA | 0.82 | NA | NA | NA | 2577 | 2500 | NA | NA | NA | NA
16 | 10.1371/journal.pone.0080466 | Reisser et al. 2014, 6 | marine | 0.14 | NA | 0.07 | NA | NA | NA | NA | NA | NA | 0.79 | NA | NA | NA | 2196 | 2000 | NA | NA | NA | NA
17 | 10.1371/journal.pone.0080466 | Reisser et al. 2014, 7 | marine | 0.1 | NA | 0.12 | NA | NA | NA | NA | NA | NA | 0.78 | NA | NA | NA | 2280 | 2170 | NA | NA | NA | NA
18 | 10.5281/zenodo.10629004 | Soininen et al. 2023, S01 | freshwater | 0.57 | 0.43 | 0 | 0 | 0 | NA | NA | NA | NA | 0 | NA | NA | NA | 98.8 | 83.2 | 47.5 | 30.1 | NA | NA
19 | 10.5281/zenodo.10629004 | Soininen et al. 2023, S02 | freshwater | 0.13 | 0.29 | 0.47 | 0.04 | 0 | NA | NA | NA | NA | 0.07 | NA | NA | NA | 78.4 | 61.6 | 33.1 | 28 | NA | NA
20 | 10.5281/zenodo.10629004 | Soininen et al. 2023, S03 | freshwater | 0.55 | 0 | 0.36 | 0.09 | 0 | NA | NA | NA | NA | 0 | NA | NA | NA | 132 | 134.5 | 58 | 60.3 | NA | NA
21 | 10.5281/zenodo.10629004 | Soininen et al. 2023, S04 | freshwater | 0 | 0.33 | 0.33 | 0.07 | 0 | NA | NA | NA | NA | 0.07 | NA | NA | NA | 119.2 | 79.6 | 43.5 | 31.4 | NA | NA
22 | 10.5281/zenodo.10629004 | Soininen et al. 2023, S05 | freshwater | 0.04 | 0.08 | 0.83 | 0.04 | 0 | NA | NA | NA | NA | 0 | NA | NA | NA | 87.2 | 62.6 | 39.1 | 32.6 | NA | NA
23 | 10.5281/zenodo.10629004 | Soininen et al. 2023, S06 | freshwater | 0.13 | 0.08 | 0.67 | 0.04 | 0 | NA | NA | NA | NA | 0.08 | NA | NA | NA | 103.3 | 93.3 | 46.4 | 41.3 | NA | NA
24 | 10.5281/zenodo.10629004 | Soininen et al. 2023, S07 | freshwater | 0.35 | 0.14 | 0.51 | 0 | 0 | NA | NA | NA | NA | 0 | NA | NA | NA | 116.7 | 95.8 | 50.5 | 44.4 | NA | NA
25 | 10.5281/zenodo.10629004 | Soininen et al. 2023, S08 | freshwater | 0.39 | 0.17 | 0.39 | 0 | 0 | NA | NA | NA | NA | 0.06 | NA | NA | NA | 115.4 | 94.25 | 46.69 | 35.7 | NA | NA
26 | 10.5281/zenodo.10629004 | Soininen et al. 2023, S09 | freshwater | 0.08 | 0.16 | 0.68 | 0.05 | 0 | NA | NA | NA | NA | 0.03 | NA | NA | NA | 89.2 | 55.5 | 39.3 | 34.2 | NA | NA
27 | 10.5281/zenodo.10629004 | Soininen et al. 2023, S10 | freshwater | 0.11 | 0.11 | 0.67 | 0.11 | 0 | NA | NA | NA | NA | 0 | NA | NA | NA | 87.1 | 74.1 | 31.6 | 35.7 | NA | NA
28 | 10.5281/zenodo.10629004 | Soininen et al. 2023, S11 | freshwater | 0 | 0.14 | 0.79 | 0.04 | 0.04 | NA | NA | NA | NA | 0 | NA | NA | NA | 95.9 | 56.1 | 35.3 | 28.8 | NA | NA
29 | 10.5281/zenodo.10629004 | Soininen et al. 2023, S12 | freshwater | 0.05 | 0.14 | 0.62 | 0.14 | 0 | NA | NA | NA | NA | 0.05 | NA | NA | NA | 117.3 | 88.5 | 42.6 | 38.8 | NA | NA
30 | 10.5281/zenodo.10629004 | Soininen et al. 2023, S13 | freshwater | 0.1 | 0.14 | 0.52 | 0.05 | 0 | NA | NA | NA | NA | 0.19 | NA | NA | NA | 89.3 | 66.1 | 39.4 | 34.4 | NA | NA
31 | 10.5281/zenodo.10629004 | Soininen et al. 2023, S14 | freshwater | 0.05 | 0.12 | 0.8 | 0.02 | 0 | NA | NA | NA | NA | 0 | NA | NA | NA | 121.8 | 105.9 | 48.1 | 44.1 | NA | NA
32 | 10.5281/zenodo.10629004 | Soininen et al. 2023, S15 | freshwater | 0.08 | 0.11 | 0.73 | 0 | 0.03 | NA | NA | NA | NA | 0.05 | NA | NA | NA | 118.7 | 103.1 | 48 | 38.5 | NA | NA
33 | 10.5281/zenodo.10629004 | Soininen et al. 2023, S16 | freshwater | 0.11 | 0 | 0.33 | 0.56 | 0 | NA | NA | NA | NA | 0 | NA | NA | NA | 57.2 | 44.2 | 28.5 | 25.3 | NA | NA
34 | 10.5281/zenodo.10629004 | Soininen et al. 2023, S17 | marine | 0.33 | 0 | 0.53 | 0 | 0 | NA | NA | NA | NA | 0.13 | NA | NA | NA | 117.8 | 96.8 | 57.1 | 56.7 | NA | NA
35 | 10.5281/zenodo.10629004 | Soininen et al. 2023, S18 | marine | 0.54 | 0.08 | 0.38 | 0 | 0 | NA | NA | NA | NA | 0 | NA | NA | NA | 118.4 | 105.7 | 51.1 | 47.4 | NA | NA
36 | 10.5281/zenodo.10629004 | Soininen et al. 2023, S19 | freshwater | 0.17 | 0.14 | 0.63 | 0 | 0 | NA | NA | NA | NA | 0.05 | NA | NA | NA | 137.2 | 89.3 | 49.8 | 36.5 | NA | NA
37 | 10.5281/zenodo.10629004 | Soininen et al. 2023, S20 | freshwater | 0.21 | 0.06 | 0.71 | 0.01 | 0 | NA | NA | NA | NA | 0 | NA | NA | NA | 156.9 | 74.1 | 56.2 | 40.9 | NA | NA
38 | 10.5281/zenodo.10629004 | Soininen et al. 2023, S21 | freshwater | 0.39 | 0.03 | 0.55 | 0.02 | 0 | NA | NA | NA | NA | 0.02 | NA | NA | NA | 178.5 | 123.3 | 70.2 | 51.3 | NA | NA
39 | 10.5281/zenodo.10629004 | Soininen et al. 2023, S22 | freshwater | 0.39 | 0.04 | 0.4 | 0.09 | 0.01 | NA | NA | NA | NA | 0.07 | NA | NA | NA | 154.5 | 118.5 | 57.5 | 50.4 | NA | NA
40 | 10.5281/zenodo.10629004 | Soininen et al. 2023, S23 | freshwater | 0.18 | 0.02 | 0.64 | 0.03 | 0 | NA | NA | NA | NA | 0.13 | NA | NA | NA | 141.37 | 116.5 | 60.2 | 46.7 | NA | NA
41 | 10.5281/zenodo.10629004 | Soininen et al. 2023, S24 | freshwater | 0.28 | 0 | 0.69 | 0 | 0.03 | NA | NA | NA | NA | 0 | NA | NA | NA | 99 | 73.2 | 45.5 | 36.8 | NA | NA
42 | 10.5281/zenodo.10629004 | Soininen et al. 2023, S25 | freshwater | 0.33 | 0.03 | 0.62 | 0.03 | 0 | NA | NA | NA | NA | 0 | NA | NA | NA | 108.5 | 88.5 | 49.14 | 45.3 | NA | NA
43 | 10.5281/zenodo.4892875 | Uurasjaervi et al 2021, N1 | marine | 0.5 | 0.37 | 0.13 | 0 | 0 | NA | NA | NA | NA | 0 | NA | NA | NA | 114.1 | 62.5 | 32.2 | 27.7 | NA | 4736
44 | 10.5281/zenodo.4892875 | Uurasjaervi et al 2021, N2 | marine | 0.21 | 0.64 | 0.14 | 0 | 0 | NA | NA | NA | NA | 0 | NA | NA | NA | 121.2 | 76.8 | 29.8 | 26.9 | NA | 3509
45 | 10.5281/zenodo.4892875 | Uurasjaervi et al 2021, N3 | marine | 0.35 | 0.29 | 0.35 | 0 | 0 | NA | NA | NA | NA | 0 | NA | NA | NA | 158.3 | 112.8 | 36.9 | 27.2 | NA | 8260
47 | 10.5281/zenodo.4892875 | Uurasjaervi et al 2021, N5 | marine | 0.33 | 0.53 | 0.13 | 0 | 0 | NA | NA | NA | NA | 0 | NA | NA | NA | 116.3 | 100 | 34.3 | 30.4 | NA | 3615
48 | 10.5281/zenodo.4892875 | Uurasjaervi et al 2021, N6 | marine | 0.38 | 0.13 | 0.38 | 0 | 0.13 | NA | NA | NA | NA | 0 | NA | NA | NA | 79.5 | 65.6 | 27.2 | 23.8 | NA | 2030
49 | 10.5281/zenodo.4892875 | Uurasjaervi et al 2021, N7 | marine | 0.31 | 0.42 | 0.24 | 0 | 0 | NA | NA | NA | NA | 0.02 | NA | NA | NA | 98.4 | 68.9 | 31.3 | 27 | NA | 2908
50 | 10.5281/zenodo.4892875 | Uurasjaervi et al 2021, N8 | marine | 0.75 | 0.125 | 0 | 0 | 0.13 | NA | NA | NA | NA | 0 | NA | NA | NA | 73.4 | 55.9 | 28.8 | 28 | NA | 1891
51 | 10.5281/zenodo.4892875 | Uurasjaervi et al 2021, N9 | marine | 0.83 | 0.14 | 0.03 | 0 | 0 | NA | NA | NA | NA | 0 | NA | NA | NA | 68.3 | 43.4 | 26.4 | 22.9 | NA | 1674
52 | 10.5281/zenodo.4892875 | Uurasjaervi et al 2021, N10 | marine | 0.33 | 0.33 | 0.33 | 0 | 0 | NA | NA | NA | NA | 0 | NA | NA | NA | 103.3 | 119.6 | 31.9 | 29.6 | NA | 2954
53 | 10.5281/zenodo.4892875 | Uurasjaervi et al 2021, N11 | marine | 0.29 | 0.14 | 0.43 | 0.14 | 0 | NA | NA | NA | NA | 0 | NA | NA | NA | 112.4 | 102.3 | 38.6 | 36.9 | NA | 3673
54 | 10.5281/zenodo.4892875 | Uurasjaervi et al 2021, N12 | marine | 0.2 | 0.2 | 0.6 | 0 | 0 | NA | NA | NA | NA | 0 | NA | NA | NA | 57.2 | 41.6 | 23 | 20.5 | NA | 1222
55 | 10.5281/zenodo.4892875 | Uurasjaervi et al 2021, N13 | marine | 0.88 | 0.13 | 0 | 0 | 0 | NA | NA | NA | NA | 0 | NA | NA | NA | 145.6 | 119.4 | 52.1 | 28.4 | NA | 9672
56 | 10.5281/zenodo.4892875 | Uurasjaervi et al 2021, N14 | marine | 0.6 | 0 | 0.4 | 0 | 0 | NA | NA | NA | NA | 0 | NA | NA | NA | 68.6 | 53.8 | 27.2 | 23.9 | NA | 1838
57 | 10.5281/zenodo.4892875 | Uurasjaervi et al 2021, N15 | marine | 0.26 | 0 | 0.67 | 0 | 0.07 | NA | NA | NA | NA | 0 | NA | NA | NA | 717.2 | 155.1 | 61.8 | 45.6 | NA | 44878
58 | 10.5281/zenodo.4892875 | Uurasjaervi et al 2021, N16 | marine | 0.69 | 0.08 | 0.15 | 0.08 | 0 | NA | NA | NA | NA | 0 | NA | NA | NA | 136.1 | 113.5 | 62.2 | 43.3 | NA | 9540
59 | 10.5281/zenodo.4892875 | Uurasjaervi et al 2021, N17 | marine | 0.33 | 0.17 | 0.5 | 0 | 0 | NA | NA | NA | NA | 0 | NA | NA | NA | 87.7 | 76.6 | 35.1 | 40 | NA | 2737
60 | 10.5281/zenodo.4892875 | Uurasjaervi et al 2021, N18 | marine | 0.35 | 0.24 | 0.29 | 0.06 | 0.06 | NA | NA | NA | NA | 0 | NA | NA | NA | 123.3 | 67.1 | 31.9 | 26.3 | NA | 3944
61 | 10.23708/BR843B | Dang et al. 2022 | freshwater | NA | NA | NA | NA | NA | NA | NA | NA | NA | NA
62 | 10.23708/BR843B | Dang et al. 2022 | freshwater | NA | NA | NA | NA | NA | NA | NA | NA | NA | NA
63 | 10.23708/BR843B | Dang et al. 2022 | freshwater | NA | NA | NA | NA | NA | NA | NA | NA | NA | NA
64 | 10.23708/BR843B | Dang et al. 2022 | freshwater | NA | NA | NA | NA | NA | NA | NA | NA | NA | NA
65 | 10.23708/BR843B | Dang et al. 2022 | freshwater | NA | NA | NA | NA | NA | NA | NA | NA | NA | NA
66 | 10.23708/BR843B | Dang et al. 2022 | freshwater | NA | NA | NA | NA | NA | NA | NA | NA | NA | NA
67 | 10.23708/BR843B | Dang et al. 2022 | freshwater | NA | NA | NA | NA | NA | NA | NA | NA | NA | NA
68 | 10.23708/BR843B | Dang et al. 2022 | freshwater | NA | NA | NA | NA | NA | NA | NA | NA | NA | NA
69
70
71
72
73
74
75