## README
Mani et al. 2016 - Data extracted from Figure S1
https://doi.org/10.1038/srep17988
No information on particle sizes reported

## ManiEtAl2016_extracted_data
Spheres | 0.3305085
Fragments_incl_foam | 0.5084746
Fibers | 0.1610169

## Polymer types
pie | shape | polymer type | number_of_particles | comment
Spherules_opaque | sphere | PS | 18
Spherules_opaque | sphere | PE | 4
Spherules_opaque | sphere | PP | 1
Spherules_opaque | sphere | PVC | 1
Spherules_opaque | sphere | Other | 2
Spherules_transparent | sphere | PS | 11
Spherules_transparent | sphere | PMMA | 2
Fragments | fragment | PS | 10
Fragments | fragment | PE | 23
Fragments | fragment | PP | 6
Fragments | fragment | Polyester | 5 | Labeled as 1% in Fig. S1, but has to be larger; value calculated from other particles and total number of particles
Fragments | fragment | Other | 11
Fibres | fibre | PS | 1
Fibres | fibre | PE | 1
Fibres | fibre | PP | 13
Fibres | fibre | Polyester | 1
Fibres | fibre | PVC | 1
Fibres | fibre | Other | 2
Foam | fragment | PS | 4
Foam | fragment | Other | 1