## Corrected concentrations
|  |  |  | Mass/volume | Corrected |  |  | Particles/volume | Corrected |  | Major dimension [µm] (particle size) |  |  |  | Mass [ng] | Mass [µg] | Mass [µg]
Sampler | Depth (m) | Station | SAMPLE | µg/m3 | µg/m3 | Particle n | Corrected | n/m3 | n/m3 | Materials | Average | SD | Smallest | Largest | Sum | Sum | Corrected | Vol (m3) | Vol (L)
WP2 | 50-31 | NAR2 | N1 | 0.2331672 | 0.2219277 | 30 | 25.66667 | 1.438159 | 1.230425 | PE 15, PET 11, PP 4 | 114.11 | 145.9537 | 25.3 | 648.5 | 4863.86695 | 4.86386695 | 4.62941234 | 20.86 | 20860
WP2 | 75-20 | F62 | N10 | 0.002866305 | -0.001761697 | 3 | -1.333333 | 0.05921832 | -0.02631925 | PE 1, PET 1, PP 1 | 103.3 | 48.3823 | 37.6 | 152.7 | 145.20703 | 0.14520703 | -0.08924758 | 50.66 | 50660
WP2 | 44-25 | 9F5 | N2 | 0.04763131 | 0.03779681 | 14 | 9.666667 | 0.5872483 | 0.405481 | PE 3, PET 9, PP 2 | 121.2143 | 84.2599 | 39 | 294.6 | 1135.5305 | 1.1355305 | 0.90107589 | 23.84 | 23840
WP2 | 25-18 | Arus | N3 | 0.7964728 | 0.7662128 | 17 | 12.66667 | 2.194115 | 1.63483 | PE 6, PET 5, PP 6 | 158.3412 | 154.1281 | 30.1 | 723.6 | 6171.07141 | 6.17107141 | 5.9366168 | 7.748 | 7748
WP2 | 21-10 | 6P | N18 | 0.1810618 | 0.1568538 | 17 | 12.66667 | 1.755292 | 1.307864 | PA 1, PE 6, PET 4, PP 5, PS 1 | 123.3471 | 141.3047 | 30.1 | 640.2 | 1753.58342 | 1.75358342 | 1.51912881 | 9.685 | 9685
|  |  |  | µg/L | µg/L |  |  | n/L | n/L
JUSSI | 21 | F62 | N7 | 0.1132637 | 0.105448498 | 55 | 50.66667 | 1.833333 | 1.688889 | ABS 1, PE 17, PET 23, PP 14 | 98.36 | 81.40613 | 17.8 | 376.7 | 3397.90955 | 3.39790955 | 3.16345494 |  | 30
JUSSI | 51 | NAR2 | N8 | 0.007028627 | -0.0007865267 | 8 | 3.666667 | 0.2666667 | 0.1222222 | PA 1, PE 6, PET 1 | 73.4125 | 46.02242 | 22.9 | 178.6 | 210.85881 | 0.21085881 | -0.0235958 |  | 30
JUSSI | 76 | F62 | N15 | 0.7827534 | 0.7749383 | 15 | 10.66667 | 0.5 | 0.3555556 | PA 1, PE 4, PP 10 | 717.2067 | 2053.349 | 30.1 | 8385.9 | 23482.60306 | 23.48260306 | 23.24814845 |  | 30
JUSSI | 26 | Arus | N9 | 0.024753202 | 0.01693805 | 29 | 24.66667 | 0.9666667 | 0.8222222 | PE 24, PET 4, PP 1 | 68.31034 | 54.74161 | 21.1 | 243.4 | 742.59606 | 0.74259606 | 0.50814145 |  | 30
JUSSI | 45 | 9F5 | N16 | 0.194396083 | 0.1865809 | 13 | 8.666667 | 0.4333333 | 0.2888889 | PE 9, PET 1, PP 2, PS 1 | 136.1077 | 87.46956 | 27.5 | 353.6 | 5831.88249 | 5.83188249 | 5.59742788 |  | 30
JUSSI | 14 | UUS23 | N5 | 0.038330325 | 0.03051517 | 15 | 10.66667 | 0.5 | 0.3555556 | PE 5, PET 8, PP 2 | 116.32 | 84.19166 | 25.3 | 336.4 | 1149.90975 | 1.14990975 | 0.91545514 |  | 30
JUSSI | 98 | LL7 | N6 | 0.008343435 | 0.0005282813 | 8 | 3.666667 | 0.2666667 | 0.1222222 | PA 1, PE 3, PET 1, PP 3 | 79.475 | 42.08301 | 33.5 | 165.2 | 250.30305 | 0.25030305 | 0.01584844 |  | 30
JUSSI | 62 | LL9 | N11 | 0.01472962 | 0.006914471 | 7 | 2.666667 | 0.2333333 | 0.08888889 | PE 2, PET 1, PP 3, PS 1 | 112.4 | 53.19366 | 56.2 | 204 | 441.88874 | 0.44188874 | 0.20743413 |  | 30
JUSSI | 29 | LL9 | N12 | 0.00228433 | -0.005530823 | 5 | 0.6666667 | 0.1666667 | 0.02222222 | PE 1, PET 1, PP 3 | 57.24 | 44.05554 | 22.9 | 143.2 | 68.52991 | 0.06852991 | -0.1659247 |  | 30
JUSSI | 22 | LL7 | N13 | 0.1127299 | 0.104914718 | 8 | 3.666667 | 0.2666667 | 0.1222222 | PE 7, PET 1 | 145.625 | 111.4136 | 36.6 | 359.7 | 3381.89615 | 3.38189615 | 3.14744154 |  | 30
JUSSI | 80 | LL7 | N14 | 0.0448854 | 0.03707025 | 43 | 38.66667 | 1.433333 | 1.288889 | PE 26, PP 17 | 68.6186 | 50.94281 | 21.1 | 260.2 | 1346.56213 | 1.34656213 | 1.11210752 |  | 30
JUSSI | 54 | UUS23 | N17 | 0.01108567 | 0.003270514 | 6 | 1.666667 | 0.2 | 0.05555556 | PE 2, PET 1, PP 3 | 87.66667 | 48.34555 | 28.8 | 187.2 | 332.57002 | 0.33257002 | 0.09811541 |  | 30
|  |  | BLANK4 |  |  | 1 |  |  |  |  | 129 | 0 | 129 | 129 | 120.3399 | 0.1203399
|  |  | BLANK5 |  |  | 1 |  |  |  |  | 44.4 | 0 | 44.4 | 44.4 | 4.39835 | 0.00439835
|  |  | BLANK6 |  |  | 11 |  |  |  |  | 70.31818 | 45.29692 | 22.9 | 153.9 | 578.62558 | 0.57862558
[5 empty] | Average blanks | 4.333333 | [7 empty] | Average blanks |  | 0.23445461
[5 empty] | SD | 4.714045 | [8 empty] | SD | 0.2479259
Particles >100 um
WP2 | n | V (L) | c n/L
6P | 5 | 9685 | 0.0005162623
Arus | 12 | 7748 | 0.001548787
9F5 | 5 | 23840 | 0.0002097315
NAR2 | 7 | 20860 | 0.0003355705
F62 | 2 | 50660 | 3.947888e-05
Av | 6.2 |  | 0.000529966 | SD | 0.0005327478
Jussi
UUS23/14 | 7 | 30 | 0.2333333
F62/21 | 21 | 30 | 0.7
LL7/22 | 5 | 30 | 0.1666667
Arus26 | 6 | 30 | 0.2
LL9/29 | 1 | 30 | 0.03333333
9F5/45 | 7 | 30 | 0.2333333
NAR2/51 | 2 | 30 | 0.06666667
UUS23/54 | 1 | 30 | 0.03333333
LL9/62 | 3 | 30 | 0.1
F62/76 | 8 | 30 | 0.2666667
LL7/80 | 8 | 30 | 0.2666667
LL7/98 | 2 | 30 | 0.06666667
Av | 5.916667 |  | 0.1972222 | SD | 0.1739829

## Polymer types
Material distribution
In all samples
| ABS | PA | PE | PET | PP | PS | Sum
N1 | 0 | 0 | 15 | 11 | 4 | 0 | 30
N2 | 0 | 0 | 3 | 9 | 2 | 0 | 14
N3 | 0 | 0 | 6 | 5 | 6 | 0 | 17
N5 | 0 | 0 | 5 | 8 | 2 | 0 | 15
N6 | 0 | 1 | 3 | 1 | 3 | 0 | 8
N7 | 1 | 0 | 17 | 23 | 14 | 0 | 55
N8 | 0 | 1 | 6 | 1 | 0 | 0 | 8
N9 | 0 | 0 | 24 | 4 | 1 | 0 | 29
N10 | 0 | 0 | 1 | 1 | 1 | 0 | 3
N11 | 0 | 0 | 2 | 1 | 3 | 1 | 7
N12 | 0 | 0 | 1 | 1 | 3 | 0 | 5
N13 | 0 | 0 | 7 | 1 | 0 | 0 | 8
N14 | 0 | 0 | 26 | 0 | 17 | 0 | 43
N15 | 0 | 1 | 4 | 0 | 10 | 0 | 15
N16 | 0 | 0 | 9 | 1 | 2 | 1 | 13
N17 | 0 | 0 | 2 | 1 | 3 | 0 | 6
N18 | 0 | 1 | 6 | 4 | 5 | 1 | 17
SUM | 1 | 4 | 137 | 72 | 76 | 3 | 293
Percentage of floating (less dense than water = PE and PP) MPs of all MPs in Jussi samples
Jussi
Particles/L
SAMPLE | Site | Depth [m] | Volume (L) | ABS | PA | PE | PET | PP | PS | Floating-%
N5 | LÄNGDEN 14 | 14 | 30 | 0 | 0 | 0.1666667 | 0.2666667 | 0.06666667 | 0 | 46.66667
N7 | F62 21 | 21 | 30 | 0.03333333 | 0 | 0.5666667 | 0.7666667 | 0.4666667 | 0 | 56.36364
N13 | LL7 22 | 22 | 30 | 0 | 0 | 0.2333333 | 0.03333333 | 0 | 0 | 87.5
N9 | Arus 26 | 26 | 30 | 0 | 0 | 0.8 | 0.1333333 | 0.03333333 | 0 | 86.2069
N12 | LL9 29 | 29 | 30 | 0 | 0 | 0.03333333 | 0.03333333 | 0.1 | 0 | 80
N16 | 9F5 45 | 45 | 30 | 0 | 0 | 0.3 | 0.03333333 | 0.06666667 | 0.03333333 | 84.61538
N8 | NAR2 51 | 51 | 30 | 0 | 0.03333333 | 0.2 | 0.03333333 | 0 | 0 | 75
N17 | LÄNGDEN 54 | 54 | 30 | 0 | 0 | 0.06666667 | 0.03333333 | 0.1 | 0 | 83.33333
N11 | LL9 62 | 62 | 30 | 0 | 0 | 0.06666667 | 0.03333333 | 0.1 | 0.03333333 | 71.42857
N15 | F62 76 | 76 | 30 | 0 | 0.03333333 | 0.1333333 | 0 | 0.3333333 | 0 | 93.33333
N14 | LL7 80 | 80 | 30 | 0 | 0 | 0.8666667 | 0 | 0.5666667 | 0 | 100
N6 | LL7 98 | 98 | 30 | 0 | 0.03333333 | 0.1 | 0.03333333 | 0.1 | 0 | 75
ng/L
SAMPLE | Site | Depth [m] | Volume (L) | ABS | PA | PE | PET | PP | PS | Floating-%
N5 | LÄNGDEN 14 | 14 | 30 | 0 | 0 | 17.553544 | 17.79307 | 2.98371 | 0 | 53.57965
N7 | F62 21 | 21 | 30 | 12.08596 | 0 | 25.524537 | 65.72611 | 9.927049 | 0 | 31.30006
N13 | LL7 22 | 22 | 30 | 0 | 0 | 111.4114 | 1.31851 | 0 | 0 | 98.83038
N9 | Arus 26 | 26 | 30 | 0 | 0 | 12.76171 | 9.467737 | 2.523758 | 0 | 61.75147
N12 | LL9 29 | 29 | 30 | 0 | 0 | 0.2400683 | 0.1711847 | 1.873077 | 0 | 92.50613
N16 | 9F5 45 | 45 | 30 | 0 | 0 | 86.77425 | 4.264567 | 4.625413 | 98.73185 | 47.01724
N8 | NAR2 51 | 51 | 30 | 0 | 0.2746147 | 6.178119 | 0.5758933 | 0 | 0 | 87.89937
N17 | LÄNGDEN 54 | 54 | 30 | 0 | 0 | 1.154527 | 6.873185 | 3.057955 | 0 | 37.99936
N11 | LL9 62 | 62 | 30 | 0 | 0 | 1.568693 | 0.9094243 | 11.167559 | 1.083948 | 86.46692
N15 | F62 76 | 76 | 30 | 0 | 2.829503 | 21.39627 | 0 | 758.5277 | 0 | 99.63852
N14 | LL7 80 | 80 | 30 | 0 | 0 | 29.57228 | 0 | 15.31312 | 0 | 100
N6 | LL7 98 | 98 | 30 | 0 | 0.042763 | 0.8031007 | 1.103371 | 6.3942 | 0 | 86.26304

## Particle sizes
WP2
SAMPLE | Site/Depth [m] | Particle size (major dimension) μm
N18 | 6P 21-10 | 67.1
N18 | 6P 21-10 | 33.5
N18 | 6P 21-10 | 30.1
N18 | 6P 21-10 | 64.5
N18 | 6P 21-10 | 54.5
N18 | 6P 21-10 | 257.6
N18 | 6P 21-10 | 640.2
N18 | 6P 21-10 | 87.6
N18 | 6P 21-10 | 163.4
N18 | 6P 21-10 | 45.2
N18 | 6P 21-10 | 100
N18 | 6P 21-10 | 63.6
N18 | 6P 21-10 | 124.9
N18 | 6P 21-10 | 172.4
N18 | 6P 21-10 | 66.1
N18 | 6P 21-10 | 70
N18 | 6P 21-10 | 56.2
N3 | Arus 25-18 | 116.5
N3 | Arus 25-18 | 109.1
N3 | Arus 25-18 | 128.2
N3 | Arus 25-18 | 66.6
N3 | Arus 25-18 | 73.5
N3 | Arus 25-18 | 723.6
N3 | Arus 25-18 | 40.3
N3 | Arus 25-18 | 246.4
N3 | Arus 25-18 | 173.4
N3 | Arus 25-18 | 236
N3 | Arus 25-18 | 63.8
N3 | Arus 25-18 | 109.1
N3 | Arus 25-18 | 112.8
N3 | Arus 25-18 | 30.1
N3 | Arus 25-18 | 149.5
N3 | Arus 25-18 | 209.9
N3 | Arus 25-18 | 103
N2 | 9F5 44-25 | 238.1
N2 | 9F5 44-25 | 94.6
N2 | 9F5 44-25 | 61.6
N2 | 9F5 44-25 | 198.7
N2 | 9F5 44-25 | 294.6
N2 | 9F5 44-25 | 50.3
N2 | 9F5 44-25 | 225.7
N2 | 9F5 44-25 | 48.5
N2 | 9F5 44-25 | 91.9
N2 | 9F5 44-25 | 54.5
N2 | 9F5 44-25 | 56.2
N2 | 9F5 44-25 | 58.9
N2 | 9F5 44-25 | 184.4
N2 | 9F5 44-25 | 39
N1 | NAR2 50-31 | 164.7
N1 | NAR2 50-31 | 30.1
N1 | NAR2 50-31 | 41.6
N1 | NAR2 50-31 | 113.8
N1 | NAR2 50-31 | 25.3
N1 | NAR2 50-31 | 80.6
N1 | NAR2 50-31 | 112.9
N1 | NAR2 50-31 | 56.9
N1 | NAR2 50-31 | 123.7
N1 | NAR2 50-31 | 648.5
N1 | NAR2 50-31 | 37.6
N1 | NAR2 50-31 | 83.2
N1 | NAR2 50-31 | 53.8
N1 | NAR2 50-31 | 84.2
N1 | NAR2 50-31 | 50.3
N1 | NAR2 50-31 | 100
N1 | NAR2 50-31 | 44.2
N1 | NAR2 50-31 | 85.5
N1 | NAR2 50-31 | 39.1
N1 | NAR2 50-31 | 587.9
N1 | NAR2 50-31 | 28.8
N1 | NAR2 50-31 | 56.5
N1 | NAR2 50-31 | 60.8
N1 | NAR2 50-31 | 93.2
N1 | NAR2 50-31 | 323.5
N1 | NAR2 50-31 | 28.2
N1 | NAR2 50-31 | 91.7
N1 | NAR2 50-31 | 51.7
N1 | NAR2 50-31 | 61
N1 | NAR2 50-31 | 64
N10 | F62 75-20 | 152.7
N10 | F62 75-20 | 119.6
N10 | F62 75-20 | 37.6
Jussi
SAMPLE | Site/Depth [m] | Particle size (major dimension) μm
N5 | UUS23 14 | 171.4
N5 | UUS23 14 | 227.5
N5 | UUS23 14 | 145.5
N5 | UUS23 14 | 336.4
N5 | UUS23 14 | 139.7
N5 | UUS23 14 | 177
N5 | UUS23 14 | 123
N5 | UUS23 14 | 25.3
N5 | UUS23 14 | 30.1
N5 | UUS23 14 | 76
N5 | UUS23 14 | 46.8
N5 | UUS23 14 | 25.3
N5 | UUS23 14 | 46.5
N5 | UUS23 14 | 74.3
N5 | UUS23 14 | 100
N7 | F62 21 | 74.3
N7 | F62 21 | 362
N7 | F62 21 | 118.5
N7 | F62 21 | 198.7
N7 | F62 21 | 76.6
N7 | F62 21 | 176.1
N7 | F62 21 | 186.5
N7 | F62 21 | 143.6
N7 | F62 21 | 95.3
N7 | F62 21 | 48.5
N7 | F62 21 | 64
N7 | F62 21 | 163.5
N7 | F62 21 | 94.6
N7 | F62 21 | 149.6
N7 | F62 21 | 352.6
N7 | F62 21 | 25.3
N7 | F62 21 | 40.5
N7 | F62 21 | 40.3
N7 | F62 21 | 25.3
N7 | F62 21 | 67.6
N7 | F62 21 | 46.5
N7 | F62 21 | 35.1
N7 | F62 21 | 160.6
N7 | F62 21 | 122.7
N7 | F62 21 | 55.8
N7 | F62 21 | 75.8
N7 | F62 21 | 39
N7 | F62 21 | 166.6
N7 | F62 21 | 37.6
N7 | F62 21 | 35.1
N7 | F62 21 | 61.3
N7 | F62 21 | 65.9
N7 | F62 21 | 25.3
N7 | F62 21 | 17.8
N7 | F62 21 | 57.4
N7 | F62 21 | 25.3
N7 | F62 21 | 56.8
N7 | F62 21 | 196.9
N7 | F62 21 | 38.3
N7 | F62 21 | 122.6
N7 | F62 21 | 45
N7 | F62 21 | 376.7
N7 | F62 21 | 155
N7 | F62 21 | 68.9
N7 | F62 21 | 42.4
N7 | F62 21 | 40.7
N7 | F62 21 | 81.1
N7 | F62 21 | 107.8
N7 | F62 21 | 33.5
N7 | F62 21 | 111.1
N7 | F62 21 | 121.2
N7 | F62 21 | 117
N7 | F62 21 | 22.9
N7 | F62 21 | 115.4
N7 | F62 21 | 25.3
N13 | LL7 22 | 131.7
N13 | LL7 22 | 288.3
N13 | LL7 22 | 359.7
N13 | LL7 22 | 107
N13 | LL7 22 | 36.6
N13 | LL7 22 | 38.5
N13 | LL7 22 | 55.8
N13 | LL7 22 | 147.4
N9 | Arus 26 | 43.4
N9 | Arus 26 | 83.8
N9 | Arus 26 | 37.1
N9 | Arus 26 | 60.6
N9 | Arus 26 | 137
N9 | Arus 26 | 35.1
N9 | Arus 26 | 21.1
N9 | Arus 26 | 37.6
N9 | Arus 26 | 45
N9 | Arus 26 | 22.9
N9 | Arus 26 | 55.5
N9 | Arus 26 | 114.7
N9 | Arus 26 | 40.7
N9 | Arus 26 | 35.1
N9 | Arus 26 | 67.6
N9 | Arus 26 | 39.6
N9 | Arus 26 | 30.1
N9 | Arus 26 | 25.3
N9 | Arus 26 | 243.4
N9 | Arus 26 | 164.5
N9 | Arus 26 | 187.2
N9 | Arus 26 | 40.3
N9 | Arus 26 | 58.4
N9 | Arus 26 | 55.3
N9 | Arus 26 | 55.8
N9 | Arus 26 | 22.9
N9 | Arus 26 | 42.4
N9 | Arus 26 | 145.1
N9 | Arus 26 | 33.5
N12 | LL9 29 | 41.6
N12 | LL9 29 | 50.3
N12 | LL9 29 | 22.9
N12 | LL9 29 | 28.2
N12 | LL9 29 | 143.2
N16 | 9F5 45 | 157.5
N16 | 9F5 45 | 45
N16 | 9F5 45 | 85.7
N16 | 9F5 45 | 186.4
N16 | 9F5 45 | 173.3
N16 | 9F5 45 | 89.2
N16 | 9F5 45 | 115.7
N16 | 9F5 45 | 261.3
N16 | 9F5 45 | 27.5
N16 | 9F5 45 | 88.5
N16 | 9F5 45 | 353.6
N16 | 9F5 45 | 72.2
N16 | 9F5 45 | 113.5
N8 | NAR2 51 | 58
N8 | NAR2 51 | 53.8
N8 | NAR2 51 | 52.8
N8 | NAR2 51 | 72.3
N8 | NAR2 51 | 108.2
N8 | NAR2 51 | 22.9
N8 | NAR2 51 | 40.7
N8 | NAR2 51 | 178.6
N17 | UUS23 54 | 67.6
N17 | UUS23 54 | 28.8
N17 | UUS23 54 | 187.2
N17 | UUS23 54 | 75.7
N17 | UUS23 54 | 89.2
N17 | UUS23 54 | 77.5
N11 | LL9 62 | 61.3
N11 | LL9 62 | 56.2
N11 | LL9 62 | 64.9
N11 | LL9 62 | 131.7
N11 | LL9 62 | 166.4
N11 | LL9 62 | 204
N11 | LL9 62 | 102.3
N15 | F62 76 | 48.5
N15 | F62 76 | 39
N15 | F62 76 | 56
N15 | F62 76 | 274.7
N15 | F62 76 | 155.1
N15 | F62 76 | 204.3
N15 | F62 76 | 30.1
N15 | F62 76 | 422.6
N15 | F62 76 | 74.3
N15 | F62 76 | 65
N15 | F62 76 | 114.1
N15 | F62 76 | 332.6
N15 | F62 76 | 379
N15 | F62 76 | 176.9
N14 | LL7 80 | 37.6
N14 | LL7 80 | 71.6
N14 | LL7 80 | 101.4
N14 | LL7 80 | 95.4
N14 | LL7 80 | 72.7
N14 | LL7 80 | 69.2
N14 | LL7 80 | 114.2
N14 | LL7 80 | 25.3
N14 | LL7 80 | 149
N14 | LL7 80 | 53.8
N14 | LL7 80 | 52.8
N14 | LL7 80 | 61.6
N14 | LL7 80 | 100.1
N14 | LL7 80 | 50.3
N14 | LL7 80 | 127.9
N14 | LL7 80 | 42.4
N14 | LL7 80 | 42.4
N14 | LL7 80 | 58.9
N14 | LL7 80 | 40.3
N14 | LL7 80 | 25.3
N14 | LL7 80 | 22.9
N14 | LL7 80 | 39.6
N14 | LL7 80 | 35.1
N14 | LL7 80 | 46.5
N14 | LL7 80 | 36.6
N14 | LL7 80 | 60.2
N14 | LL7 80 | 176.8
N14 | LL7 80 | 22.9
N14 | LL7 80 | 83.8
N14 | LL7 80 | 33.5
N14 | LL7 80 | 88.3
N14 | LL7 80 | 60.6
N14 | LL7 80 | 56.2
N14 | LL7 80 | 40.7
N14 | LL7 80 | 36.6
N14 | LL7 80 | 63.8
N14 | LL7 80 | 22.9
N14 | LL7 80 | 260.2
N14 | LL7 80 | 216.1
N14 | LL7 80 | 69.7
N14 | LL7 80 | 21.1
N14 | LL7 80 | 39
N14 | LL7 80 | 25.3
N6 | LL7 98 | 33.5
N6 | LL7 98 | 61.3
N6 | LL7 98 | 72.3
N6 | LL7 98 | 67.6
N6 | LL7 98 | 42.4
N6 | LL7 98 | 130
N6 | LL7 98 | 165.2
N6 | LL7 98 | 63.5

## Raw data - samples
Raw microplastic data from siMPle (Primpke et al. Applied spectroscopy, 2020, 74, 1127-1138, https://doi.org/10.1177/0003702820917760)
N1 = NAR2 WP2 50-31 m
N1/1 | MP identifier | Coordinates [pixels] |  | Coordinates [µm] |  | Polymer group | Number of pixels [-] | Area on map [µm²] | Major dimension [µm] | Minor dimension [µm] | Volume [µm³] | Mass [ng] | Comments | Number of polymers |  | Masses of polymers (ng) |  |  | Shape (major dimension/minor dimension)
| MP_1 | [1569 | 1197] | [8630 | 6584] | pet | 219 | 6624.8 | 164.7 | 51.2 | 135700.25 | 187.26634 |  | abs | 0 |  |  |  | 3.216796875
| MP_2 | [89 | 1466] | [490 | 8063] | pe | 13 | 393.3 | 30.1 | 16.6 | 2616.905 | 2.48606 |  | pa | 0 |  |  |  | 1.813253
| MP_3 | [449 | 1707] | [2470 | 9389] | pe | 26 | 786.5 | 41.6 | 24.1 | 7581.101 | 7.20205 |  | pe | 15 | 3337.84496 |  |  | 1.726141
| MP_4 | [549 | 1138] | [3020 | 6259] | pe | 126 | 3811.5 | 113.8 | 42.7 | 65032.684 | 61.78105 |  | pet | 11 | 1420.79807 |  |  | 2.665105
| MP_5 | [695 | 534] | [3823 | 2937] | pe | 11 | 332.8 | 25.3 | 16.7 | 2226.188 | 2.11488 |  | pp | 4 | 105.22392 |  |  | 1.51497
| MP_6 | [542 | 1750] | [2981 | 9625] | pp | 60 | 1815 | 80.6 | 28.7 | 20815.74 | 19.77495 |  | ps | 0 |  |  |  | 2.808362
| MP_7 | [580 | 1736] | [3190 | 9548] | pp | 127 | 3841.8 | 112.9 | 43.3 | 66562.977 | 63.23483 |  | pu | 0 |  |  |  | 2.60739
N1/2 | [13 empty] | pvc | 0
| MP_1 | [662 | 1962] | [3641 | 10791] | pet | 47 | 1421.8 | 56.9 | 31.8 | 18079.223 | 24.94933 |  |  |  | 4863.86695 | 0 |  | 1.789308
| MP_2 | [668 | 1900] | [3674 | 10450] | pet | 69 | 2087.3 | 123.7 | 21.5 | 17943.854 | 24.76252 | [6 empty] | 5.753488
| MP_3 | [1033 | 1043] | [5682 | 5737] | pet | 1018 | 30794.5 | 648.5 | 60.5 | 744765.75 | 1027.77675 | [6 empty] | 10.71901
| MP_4 | [1253 | 1825] | [6892 | 10038] | pet | 27 | 816.8 | 37.6 | 27.7 | 9042.832 | 12.47911 | [6 empty] | 1.357401
| MP_5 | [1420 | 563] | [7810 | 3097] | pet | 49 | 1482.3 | 83.2 | 22.7 | 13452.697 | 18.56472 | [6 empty] | 3.665198
| MP_6 | [1434 | 558] | [7887 | 3069] | pet | 44 | 1331 | 53.8 | 31.5 | 16785.039 | 23.16335 | [6 empty] | 1.707937
| MP_7 | [1995 | 1846] | [10973 | 10153] | pet | 87 | 2631.8 | 84.2 | 39.8 | 41870.734 | 57.78161 | [6 empty] | 2.115578
| MP_8 | [834 | 2020] | [4587 | 11110] | pet | 38 | 1149.5 | 50.3 | 29.1 | 13366.059 | 18.44516 | [6 empty] | 1.728522
| MP_9 | [193 | 1137] | [1062 | 6254] | pet | 47 | 1421.8 | 100 | 18.1 | 10290.161 | 14.20042 | [6 empty] | 5.524862
| MP_10 | [2034 | 1704] | [11187 | 9372] | pet | 28 | 847 | 44.2 | 24.4 | 8267.221 | 11.40876 | [6 empty] | 1.811475
| MP_11 | [924 | 1730] | [5082 | 9515] | pe | 57 | 1724.3 | 85.5 | 25.7 | 17714.133 | 16.82843 | [6 empty] | 3.326848
| MP_12 | [955 | 1065] | [5253 | 5858] | pe | 28 | 847 | 39.1 | 27.6 | 9334.154 | 8.86745 | [6 empty] | 1.416667
| MP_13 | [1010 | 1636] | [5555 | 8998] | pe | 2028 | 61347 | 587.9 | 132.9 | 3260415.25 | 3097.3945 | [6 empty] | 4.423627
| MP_14 | [998 | 1749] | [5489 | 9620] | pe | 15 | 453.8 | 28.8 | 20 | 3636.559 | 3.45473 | [6 empty] | 1.44
| MP_15 | [1123 | 836] | [6177 | 4598] | pe | 44 | 1331 | 56.5 | 30 | 15971.519 | 15.17294 | [6 empty] | 1.883333
| MP_16 | [1315 | 2034] | [7233 | 11187] | pe | 55 | 1663.8 | 60.8 | 34.9 | 23196.699 | 22.03686 | [6 empty] | 1.74212
| MP_17 | [1373 | 1829] | [7552 | 10060] | pe | 75 | 2268.8 | 93.2 | 31 | 28120.285 | 26.71427 | [6 empty] | 3.006452
| MP_18 | [1469 | 122] | [8080 | 671] | pe | 187 | 5656.8 | 323.5 | 22.3 | 50382.527 | 47.8634 | [6 empty] | 14.50673
| MP_19 | [1516 | 117] | [8338 | 644] | pe | 12 | 363 | 28.2 | 16.4 | 2381.702 | 2.26262 | [6 empty] | 1.719512
| MP_20 | [1680 | 2087] | [9240 | 11479] | pe | 51 | 1542.8 | 91.7 | 21.4 | 13222.718 | 12.56158 | [6 empty] | 4.285047
| MP_21 | [1745 | 839] | [9598 | 4615] | pe | 36 | 1089 | 51.7 | 26.8 | 11688.572 | 11.10414 | [6 empty] | 1.929104
| MP_22 | [1013 | 961] | [5572 | 5286] | pp | 51 | 1542.8 | 61 | 32.2 | 19857.012 | 18.86416 | [6 empty] | 1.89441
| MP_23 | [1030 | 950] | [5665 | 5225] | pp | 22 | 665.5 | 64 | 13.2 | 3526.293 | 3.34998 | [6 empty] | 4.848485
N1 | 30 | 0 | 0 | 0 | 0 | 0 | 4697 | 142085.1 | 114.11 | 32.16 | 4653846.838 | 4863.86695
[6 empty] | Average | 156.5667 | 4736.17 | 114.11 | 32.16 |  | 162.1289
[6 empty] | SD | 390.6929 | 11818.45 | 145.9537 | 21.39329 |  | 574.9195
[6 empty] | Smallest | 11 | 332.8 | 25.3 | 13.2 |  | 2.11488
N2 = 9F5 WP2 44-25 m | [5 empty] | Largest | 2028 | 61347 | 648.5 | 132.9 |  | 3097.3945
N2/1 | MP identifier | Coordinates [pixels] |  | Coordinates [µm] |  | Polymer group | Number of pixels [-] | Area on map [µm²] | Major dimension [µm] | Minor dimension [µm] | Volume [µm³] | Mass [ng] | Comments | N of polymers
| MP_1 | [1013 | 1439] | [5572 | 7915] | pet | 300 | 9075 | 238.1 | 48.5 | 176186.313 | 243.13711 |  | abs | 0 |  |  |  | 4.909278
| MP_2 | [1110 | 1467] | [6105 | 8069] | pet | 69 | 2087.3 | 94.6 | 28.1 | 23452.318 | 32.3642 |  | pa | 0 |  |  |  | 3.366548
| MP_3 | [1241 | 1022] | [6826 | 5621] | pet | 20 | 605 | 61.6 | 12.5 | 3026.748 | 4.17691 |  | pe | 3 | 39.26825 |  |  | 4.928
| MP_4 | [1299 | 1062] | [7145 | 5841] | pet | 345 | 10436.3 | 198.7 | 66.9 | 279123.063 | 385.18981 |  | pet | 9 | 1081.44238 |  |  | 2.970105
| MP_5 | [1330 | 1109] | [7315 | 6100] | pet | 328 | 9922 | 294.6 | 42.9 | 170168.656 | 234.83275 |  | pp | 2 | 14.81987 |  |  | 6.867133
| MP_6 | [1540 | 1444] | [8470 | 7942] | pet | 33 | 998.3 | 50.3 | 25.3 | 10087.211 | 13.92035 |  | ps | 0 |  |  |  | 1.988142
| MP_7 | [1670 | 1386] | [9185 | 7623] | pet | 169 | 5112.3 | 225.7 | 28.8 | 58974.293 | 81.38452 |  | pu | 0 |  |  |  | 7.836806
| MP_8 | [2095 | 1330] | [11523 | 7315] | pet | 19 | 574.8 | 48.5 | 15.1 | 3471.979 | 4.79133 |  | pvc | 0 |  |  |  | 3.211921
| MP_9 | [1798 | 679] | [9889 | 3735] | pe | 71 | 2147.8 | 91.9 | 29.7 | 25553.123 | 24.27547 |  |  |  | 1135.5305 | 0 |  | 3.094276
| MP_10 | [2108 | 1515] | [11594 | 8333] | pe | 30 | 907.5 | 54.5 | 21.2 | 7694.601 | 7.30987 | [6 empty] | 2.570755
| MP_11 | [1643 | 1812] | [9037 | 9966] | pp | 24 | 726 | 56.2 | 16.4 | 4775.833 | 4.53704 | [6 empty] | 3.426829
| MP_12 | [1667 | 1835] | [9169 | 10093] | pp | 37 | 1119.3 | 58.9 | 24.2 | 10824.026 | 10.28283 | [6 empty] | 2.433884
N2/2
| MP_1 | [832 | 1500] | [4576 | 8250] | pet | 153 | 4628.3 | 184.4 | 32 | 59163.332 | 81.6454 | [6 empty] | 5.7625
| MP_2 | [1426 | 637] | [7843 | 3504] | pe | 26 | 786.5 | 39 | 25.7 | 8087.274 | 7.68291 | [6 empty] | 1.51751
N2 | 14 | 0 | 0 | 0 | 0 | 0 | 1624 | 49126.4 | 121.2143 | 29.80714 | 840588.77 | 1135.5305
[6 empty] | Average | 116 | 3509.029 | 121.2143 | 29.80714 |  | 81.10932
[6 empty] | SD | 118.1307 | 3573.452 | 84.2599 | 13.99941 |  | 115.2421
[6 empty] | Smallest | 19 | 574.8 | 39 | 12.5 |  | 4.17691
N3 = Arus WP2 25-18 m | [5 empty] | Largest | 345 | 10436.3 | 294.6 | 66.9 |  | 385.18981
N3/1 | MP identifier | Coordinates [pixels] |  | Coordinates [µm] |  | Polymer group | Number of pixels [-] | Area on map [µm²] | Major dimension [µm] | Minor dimension [µm] | Volume [µm³] | Mass [ng] | Comments | n of polymers
| MP_1 | [725 | 1304] | [3988 | 7172] | pet | 83 | 2510.8 | 116.5 | 27.4 | 27555.564 | 38.02668 |  | abs | 0 |  |  |  | 4.251825
| MP_2 | [1159 | 1138] | [6375 | 6259] | pet | 77 | 2329.3 | 109.1 | 27.2 | 25337.83 | 34.96621 |  | pa | 0 |  |  |  | 4.011029
| MP_3 | [962 | 1339] | [5291 | 7365] | pet | 99 | 2994.8 | 128.2 | 29.8 | 35640.359 | 49.1837 |  | pe | 6 | 5213.99536 |  |  | 4.302013
| MP_4 | [616 | 254] | [3388 | 1397] | pe | 31 | 937.8 | 66.6 | 17.9 | 6722.568 | 6.38644 |  | pet | 5 | 164.06736 |  |  | 3.72067
| MP_5 | [624 | 263] | [3432 | 1447] | pe | 59 | 1784.8 | 73.5 | 30.9 | 22064.156 | 20.96095 |  | pp | 6 | 793.00869 |  |  | 2.378641
| MP_6 | [1124 | 1871] | [6182 | 10291] | pe | 2906 | 87906.5 | 723.6 | 154.7 | 5439086.5 | 5167.132 |  | ps | 0 |  |  |  | 4.67744
| MP_7 | [1196 | 1948] | [6578 | 10714] | pe | 26 | 786.5 | 40.3 | 24.9 | 7820.304 | 7.42929 |  | pu | 0 |  |  |  | 1.618474
| MP_8 | [1336 | 1337] | [7348 | 7354] | pp | 570 | 17242.5 | 246.4 | 89.1 | 614443.125 | 583.72094 |  | pvc | 0 |  |  |  | 2.765432
| MP_9 | [1957 | 973] | [10764 | 5352] | pp | 101 | 3055.3 | 173.4 | 22.4 | 27420.242 | 26.04923 |  |  |  | 6171.07141 | 0 |  | 7.741071
| MP_10 | [112 | 823] | [616 | 4527] | pp | 166 | 5021.5 | 236 | 27.1 | 54411.949 | 51.69135 | [6 empty] | 8.708487
N3/2
| MP_1 | [982 | 916] | [5401 | 5038] | pet | 53 | 1603.3 | 63.8 | 32 | 20509.395 | 28.30296 | [6 empty] | 1.99375
| MP_2 | [1608 | 2091] | [8844 | 11501] | pet | 48 | 1452 | 109.1 | 17 | 9846.241 | 13.58781 | [6 empty] | 6.417647
| MP_3 | [144 | 1785] | [792 | 9818] | pe | 52 | 1573 | 112.8 | 17.8 | 11174.354 | 10.61564 | [6 empty] | 6.337079
| MP_4 | [2123 | 566] | [11677 | 3113] | pe | 10 | 302.5 | 30.1 | 12.8 | 1548.465 | 1.47104 | [6 empty] | 2.3515625
| MP_5 | [216 | 1901] | [1188 | 10456] | pp | 108 | 3267 | 149.5 | 27.8 | 36354.758 | 34.53702 | [6 empty] | 5.377698
| MP_6 | [839 | 2136] | [4615 | 11748] | pp | 138 | 4174.5 | 209.9 | 25.3 | 42281.98 | 40.16788 | [6 empty] | 8.296443
| MP_7 | [1244 | 80] | [6842 | 440] | pp | 115 | 3478.8 | 103 | 43 | 59833.973 | 56.84227 | [6 empty] | 2.395349
N3 | 17 | 0 | 0 | 0 | 0 | 0 | 4642 | 140420.9 | 158.3412 | 36.88824 | 6442051.763 | 6171.07141
[6 empty] | Average | 273.0588 | 8260.053 | 158.3412 | 36.88824 |  | 363.0042
[6 empty] | SD | 669.4836 | 20251.87 | 154.1281 | 33.69756 |  | 1208.206
[6 empty] | Smallest | 10 | 302.5 | 30.1 | 12.8 |  | 1.47104
N5 = UUS23 Jussi 14 m | [5 empty] | Largest | 2906 | 87906.5 | 723.6 | 154.7 |  | 5167.132
N5/1 | MP identifier | Coordinates [pixels] |  | Coordinates [µm] |  | Polymer group | Number of pixels [-] | Area on map [µm²] | Major dimension [µm] | Minor dimension [µm] | Volume [µm³] | Mass [ng] | Comments | Polymeerit
| MP_1 | [938 | 1862] | [5159 | 10241] | pet | 164 | 4961 | 171.4 | 36.9 | 73137.563 | 100.92984 |  | abs | 0 |  |  |  | 4.644986
| MP_2 | [974 | 1860] | [5357 | 10230] | pet | 231 | 6987.8 | 227.5 | 39.1 | 109329.258 | 150.87438 |  | pa | 0 |  |  |  | 5.818414
| MP_3 | [1055 | 1838] | [5803 | 10109] | pet | 180 | 5445 | 145.5 | 47.6 | 103758.727 | 143.18705 |  | pe | 5 | 526.60632 |  |  | 3.056723
| MP_4 | [1655 | 1629] | [9103 | 8960] | pet | 217 | 6564.3 | 336.4 | 24.8 | 65227.082 | 90.01338 |  | pet | 8 | 533.79214 |  |  | 13.56452
| MP_5 | [48 | 1499] | [264 | 8245] | pe | 196 | 5929 | 139.7 | 54 | 128178.234 | 121.76932 |  | pp | 2 | 89.51129 |  |  | 2.587037
| MP_6 | [531 | 2164] | [2921 | 11902] | pe | 385 | 11646.3 | 177 | 83.8 | 390289.781 | 370.77528 |  | ps | 0 |  |  |  | 2.112172
| MP_7 | [810 | 2171] | [4455 | 11941] | pp | 88 | 2662 | 123 | 27.6 | 29339.445 | 27.87247 |  | pu | 0 |  |  |  | 4.456522
N5/2 | [13 empty] | pvc | 0
| MP_1 | [412 | 746] | [2266 | 4103] | pet | 9 | 272.3 | 25.3 | 13.7 | 1490.258 | 2.05656 |  |  |  | 1149.90975 | 0 |  | 1.846715
| MP_2 | [841 | 689] | [4626 | 3790] | pet | 12 | 363 | 30.1 | 15.4 | 2229.789 | 3.07711 | [6 empty] | 1.954545
| MP_3 | [2145 | 720] | [11798 | 3960] | pet | 60 | 1815 | 76 | 30.4 | 22065.285 | 30.45009 | [6 empty] | 2.5
| MP_4 | [960 | 307] | [5280 | 1689] | pet | 31 | 937.8 | 46.8 | 25.5 | 9567.92 | 13.20373 | [6 empty] | 1.835294
| MP_5 | [513 | 530] | [2822 | 2915] | pe | 9 | 272.3 | 25.3 | 13.7 | 1490.258 | 1.41575 | [6 empty] | 1.846715
| MP_6 | [1404 | 232] | [7722 | 1276] | pe | 28 | 847 | 46.5 | 23.2 | 7863.635 | 7.47045 | [6 empty] | 2.00431
| MP_7 | [1646 | 912] | [9053 | 5016] | pe | 65 | 1966.3 | 74.3 | 33.7 | 26500.545 | 25.17552 | [6 empty] | 2.204748
| MP_8 | [682 | 494] | [3751 | 2717] | pp | 118 | 3569.5 | 100 | 45.4 | 64882.969 | 61.63882 | [6 empty] | 2.202643
N5 | 15 | 0 | 0 | 0 | 0 | 0 | 1793 | 54238.6 | 116.32 | 34.32 | 1035350.749 | 1149.90975
[6 empty] | Average | 119.5333 | 3615.907 | 116.32 | 34.32 |  | 76.66065
[6 empty] | SD | 104.4375 | 3159.237 | 84.19166 | 17.74922 |  | 93.83929
[6 empty] | Smallest | 9 | 272.3 | 25.3 | 13.7 |  | 1.41575
N6 = LL7 Jussi 98 m | [5 empty] | Largest | 385 | 11646.3 | 336.4 | 83.8 |  | 370.77528
N6/1 | MP identifier | Coordinates [pixels] |  | Coordinates [µm] |  | Polymer group | Number of pixels [-] | Area on map [µm²] | Major dimension [µm] | Minor dimension [µm] | Volume [µm³] | Mass [ng] | Comments | n of polymers
| MP_1 | [1204 | 127] | [6622 | 699] | pa | 9 | 272.3 | 33.5 | 10.3 | 1125.339 | 1.28289 |  | abs | 0 |  |  |  | 3.252427
| MP_2 | [666 | 1685] | [3663 | 9268] | pe | 44 | 1331 | 61.3 | 27.6 | 14715.456 | 13.97968 |  | pa | 1 | 1.28289 |  |  | 2.221014
N6/2 | [13 empty] | pe | 3 | 24.09302
| MP_1 | [1157 | 1743] | [6364 | 9587] | pet | 61 | 1845.3 | 72.3 | 32.5 | 23986.336 | 33.10114 |  | pet | 1 | 33.10114 |  |  | 2.224615
| MP_2 | [1155 | 1300] | [6353 | 7150] | pe | 29 | 877.3 | 67.6 | 16.5 | 5797.828 | 5.50794 |  | pp | 3 | 191.826 |  |  | 4.09697
| MP_3 | [2220 | 867] | [12210 | 4769] | pe | 21 | 635.3 | 42.4 | 19.1 | 4847.788 | 4.6054 |  | ps | 0 |  |  |  | 2.219895
| MP_4 | [1245 | 1865] | [6848 | 10258] | pp | 192 | 5808 | 130 | 56.9 | 132123.203 | 125.51704 |  | pu | 0 |  |  |  | 2.28471
| MP_5 | [1362 | 844] | [7491 | 4642] | pp | 148 | 4477 | 165.2 | 34.5 | 61808.039 | 58.71764 |  | pvc | 0 |  |  |  | 4.788406
| MP_6 | [1976 | 1588] | [10868 | 8734] | pp | 33 | 998.3 | 63.5 | 20 | 7990.863 | 7.59132 |  |  |  | 250.30305 | 0 |  | 3.175
N6 | 8 | 0 | 0 | 0 | 0 | 0 | 537 | 16244.5 | 79.475 | 27.175 | 252394.852 | 250.30305
[6 empty] | Average | 67.125 | 2030.5625 | 79.475 | 27.175 |  | 31.28788125
[6 empty] | SD | 62.07946 | 1877.885 | 42.08301 | 13.60687 |  | 39.95744
[6 empty] | Smallest | 9 | 272.3 | 33.5 | 10.3 |  | 1.28289
N7 = F62 Jussi 21 m | [5 empty] | Largest | 192 | 5808 | 165.2 | 56.9 |  | 125.51704
N7/1 | MP identifier | Coordinates [pixels] |  | Coordinates [µm] |  | Polymer group | Number of pixels [-] | Area on map [µm²] | Major dimension [µm] | Minor dimension [µm] | Volume [µm³] | Mass [ng] | Comments | n of polymers
| MP_1 | [142 | 691] | [781 | 3801] | pet | 52 | 1573 | 74.3 | 27 | 16963.883 | 23.41016 |  | abs | 1 | 362.57881 |  |  | 2.751852
| MP_2 | [323 | 696] | [1777 | 3828] | pet | 317 | 9589.3 | 362 | 33.7 | 129380.914 | 178.54566 |  | pa | 0 |  |  |  | 10.74184
| MP_3 | [345 | 618] | [1898 | 3399] | pet | 74 | 2238.5 | 118.5 | 24 | 21531.629 | 29.71365 |  | pe | 17 | 765.73611 |  |  | 4.9375
| MP_4 | [386 | 512] | [2123 | 2816] | pet | 114 | 3448.5 | 198.7 | 22.1 | 30481.686 | 42.06473 |  | pet | 23 | 1971.78317 |  |  | 8.99095
| MP_5 | [424 | 490] | [2332 | 2695] | pet | 89 | 2692.3 | 76.6 | 44.8 | 48208.809 | 66.52816 |  | pp | 14 | 297.81146 |  |  | 1.709821
| MP_6 | [696 | 2212] | [3828 | 12166] | pet | 292 | 8833 | 176.1 | 63.9 | 225603.578 | 311.33294 |  | ps | 0 |  |  |  | 2.755869
| MP_7 | [1274 | 1627] | [7007 | 8949] | pet | 84 | 2541 | 186.5 | 17.4 | 17636.311 | 24.33811 |  | pu | 0 |  |  |  | 10.71839
| MP_8 | [1302 | 1651] | [7161 | 9081] | pet | 62 | 1875.5 | 143.6 | 16.6 | 12476.102 | 17.21702 |  | pvc | 0 |  |  |  | 8.650602
| MP_9 | [1330 | 1678] | [7315 | 9229] | pet | 106 | 3206.5 | 95.3 | 42.8 | 54940.707 | 75.81817 |  |  |  | 3397.90955 | 0 |  | 2.226636
| MP_10 | [1692 | 753] | [9306 | 4142] | pet | 23 | 695.8 | 48.5 | 18.3 | 5087.749 | 7.02109 | [6 empty] | 2.650273
| MP_11 | [1712 | 109] | [9416 | 600] | pet | 45 | 1361.3 | 64 | 27.1 | 14753.602 | 20.35997 | [6 empty] | 2.361624
| MP_12 | [1731 | 913] | [9521 | 5022] | pet | 98 | 2964.5 | 163.5 | 23.1 | 27379.418 | 37.7836 | [6 empty] | 7.077922
| MP_13 | [1758 | 895] | [9669 | 4923] | pet | 36 | 1089 | 94.6 | 14.7 | 6383.997 | 8.80992 | [6 empty] | 6.435374
| MP_14 | [2286 | 1285] | [12573 | 7068] | pet | 196 | 5929 | 149.6 | 50.5 | 119713.609 | 165.20478 | [6 empty] | 2.962376
| MP_15 | [2284 | 1172] | [12562 | 6446] | pet | 506 | 15306.5 | 352.6 | 55.3 | 338403.938 | 466.99744 | [6 empty] | 6.37613
| MP_16 | [1251 | 1622] | [6881 | 8921] | pet | 11 | 332.8 | 25.3 | 16.7 | 2226.188 | 3.07214 | [6 empty] | 1.51497
| MP_17 | [1317 | 1673] | [7244 | 9202] | pet | 27 | 816.8 | 40.5 | 25.7 | 8388.444 | 11.57605 | [6 empty] | 1.575875
| MP_18 | [233 | 655] | [1282 | 3603] | pe | 24 | 726 | 40.3 | 22.9 | 6663.454 | 6.33028 | [6 empty] | 1.759825
| MP_19 | [437 | 1038] | [2404 | 5709] | pe | 10 | 302.5 | 25.3 | 15.2 | 1839.825 | 1.74783 | [6 empty] | 1.664474
| MP_20 | [655 | 729] | [3603 | 4010] | pe | 68 | 2057 | 67.6 | 38.7 | 31877.711 | 30.28382 | [6 empty] | 1.74677
| MP_21 | [1532 | 1989] | [8426 | 10940] | pe | 35 | 1058.8 | 46.5 | 29 | 12286.931 | 11.67258 | [6 empty] | 1.603448
| MP_22 | [1561 | 159] | [8586 | 875] | pe | 20 | 605 | 35.1 | 21.9 | 5308.186 | 5.04278 | [6 empty] | 1.60274
| MP_23 | [1890 | 309] | [10395 | 1700] | pe | 189 | 5717.3 | 160.6 | 45.3 | 103651.406 | 98.46884 | [6 empty] | 3.545254
| MP_24 | [2057 | 1640] | [11314 | 9020] | pe | 171 | 5172.8 | 122.7 | 53.7 | 111075.008 | 105.52126 | [6 empty] | 2.284916
| MP_25 | [2146 | 621] | [11803 | 3416] | pe | 43 | 1300.8 | 55.8 | 29.7 | 15454.884 | 14.68214 | [6 empty] | 1.878788
| MP_26 | [732 | 2240] | [4026 | 12320] | pe | 46 | 1391.5 | 75.8 | 23.4 | 13007.469 | 12.35709 | [6 empty] | 3.239316
| MP_27 | [738 | 2232] | [4059 | 12276] | pe | 28 | 847 | 39 | 27.7 | 9379.324 | 8.91036 | [6 empty] | 1.407942
| MP_28 | [1950 | 753] | [10725 | 4142] | abs | 348 | 10527 | 166.6 | 80.5 | 338858.688 | 362.57881 | [6 empty] | 2.069565
| MP_29 | [214 | 1071] | [1177 | 5891] | pp | 22 | 665.5 | 37.6 | 22.6 | 6003.746 | 5.70356 | [6 empty] | 1.663717
| MP_30 | [1121 | 783] | [6166 | 4307] | pp | 15 | 453.8 | 35.1 | 16.5 | 2985.854 | 2.83656 | [6 empty] | 2.127273
| MP_31 | [1222 | 1232] | [6721 | 6776] | pp | 48 | 1452 | 61.3 | 30.2 | 17512.609 | 16.63698 | [6 empty] | 2.029801
| MP_32 | [1453 | 1070] | [7992 | 5885] | pp | 62 | 1875.5 | 65.9 | 36.3 | 27199.061 | 25.83911 | [6 empty] | 1.815427
| MP_33 | [2099 | 456] | [11545 | 2508] | pp | 10 | 302.5 | 25.3 | 15.2 | 1839.825 | 1.74783 | [6 empty] | 1.664474
| MP_34 | [370 | 932] | [2035 | 5126] | pp | 6 | 181.5 | 17.8 | 13 | 942.634 | 0.8955 | [6 empty] | 1.369231
| MP_35 | [891 | 1665] | [4901 | 9158] | pp | 22 | 665.5 | 57.4 | 14.8 | 3930.552 | 3.73402 | [6 empty] | 3.878378
| MP_36 | [2010 | 428] | [11055 | 2354] | pp | 9 | 272.3 | 25.3 | 13.7 | 1490.258 | 1.41575 | [6 empty] | 1.846715
| MP_37 | [2161 | 1072] | [11886 | 5896] | pp | 53 | 1603.3 | 56.8 | 35.9 | 23048.664 | 21.89623 | [6 empty] | 1.582173
| MP_38 | [1249 | 1809] | [6870 | 9950] | pp | 285 | 8621.3 | 196.9 | 55.8 | 192294.906 | 182.68016 | [6 empty] | 3.528674
| MP_39 | [2183 | 582] | [12007 | 3201] | pp | 27 | 816.8 | 38.3 | 27.2 | 8879.175 | 8.43522 | [6 empty] | 1.408088
N7/2
| MP_1 | [273 | 1651] | [1502 | 9081] | pet | 63 | 1905.8 | 122.6 | 19.8 | 15084.275 | 20.8163 | [6 empty] | 6.191919
| MP_2 | [1887 | 270] | [10379 | 1485] | pet | 30 | 907.5 | 45 | 25.7 | 9327.854 | 12.87244 | [6 empty] | 1.750973
| MP_3 | [1918 | 440] | [10549 | 2420] | pet | 438 | 13249.5 | 376.7 | 44.8 | 237312.188 | 327.49081 | [6 empty] | 8.408482
| MP_4 | [2209 | 1462] | [12150 | 8041] | pet | 143 | 4325.8 | 155 | 35.5 | 61491.613 | 84.85843 | [6 empty] | 4.366197
| MP_5 | [2215 | 1715] | [12183 | 9433] | pet | 56 | 1694 | 68.9 | 31.3 | 21204.098 | 29.26165 | [6 empty] | 2.201278
| MP_6 | [2149 | 1482] | [11820 | 8151] | pet | 21 | 635.3 | 42.4 | 19.1 | 4847.788 | 6.68995 | [6 empty] | 2.219895
| MP_7 | [142 | 1987] | [781 | 10929] | pe | 25 | 756.3 | 40.7 | 23.6 | 7153.576 | 6.7959 | [6 empty] | 1.724576
| MP_8 | [321 | 1156] | [1766 | 6358] | pe | 94 | 2843.5 | 81.1 | 44.6 | 50770.5 | 48.23197 | [6 empty] | 1.818386
| MP_9 | [720 | 1281] | [3960 | 7046] | pe | 158 | 4779.5 | 107.8 | 56.4 | 107874.781 | 102.48104 | [6 empty] | 1.911348
| MP_10 | [1660 | 1730] | [9130 | 9515] | pe | 13 | 393.3 | 33.5 | 14.9 | 2347.928 | 2.23053 | [6 empty] | 2.248322
| MP_11 | [1768 | 1420] | [9724 | 7810] | pe | 118 | 3569.5 | 111.1 | 40.9 | 58413.379 | 55.49271 | [6 empty] | 2.716381
| MP_12 | [2205 | 1255] | [12128 | 6903] | pe | 226 | 6836.5 | 121.2 | 71.8 | 196368.25 | 186.54983 | [6 empty] | 1.688022
| MP_13 | [2206 | 767] | [12133 | 4219] | pe | 135 | 4083.8 | 117 | 44.4 | 72565.422 | 68.93715 | [6 empty] | 2.635135
| MP_14 | [1960 | 1244] | [10780 | 6842] | pp | 8 | 242 | 22.9 | 13.5 | 1302.888 | 1.23774 | [6 empty] | 1.696296
| MP_15 | [2218 | 2129] | [12199 | 11710] | pp | 78 | 2359.5 | 115.4 | 26 | 24565.32 | 23.33705 | [6 empty] | 4.438462
| MP_16 | [1561 | 2260] | [8586 | 12430] | pp | 9 | 272.3 | 25.3 | 13.7 | 1490.258 | 1.41575 | [6 empty] | 1.846715
N7 | 55 | 0 | 0 | 0 | 0 | 0 | 5288 | 159963.1 | 98.36 | 31.25273 | 2887210.852 | 3397.90955
[6 empty] | Average | 96.14545 | 2908.42 | 98.36 | 31.25273 |  | 61.78017
[6 empty] | SD | 110.5501 | 3344.137 | 81.40613 | 15.77293 |  | 99.21892
[6 empty] | Smallest | 6 | 181.5 | 17.8 | 13 |  | 0.8955
N8 = NAR2 Jussi 51 m | [5 empty] | Largest | 506 | 15306.5 | 376.7 | 80.5 |  | 466.99744
N8/1 | MP identifier | Coordinates [pixels] |  | Coordinates [µm] |  | Polymer group | Number of pixels [-] | Area on map [µm²] | Major dimension [µm] | Minor dimension [µm] | Volume [µm³] | Mass [ng] | Comments | n of polymers
| MP_1 | [1392 | 388] | [7656 | 2134] | pa | 30 | 907.5 | 58 | 19.9 | 7226.7 | 8.23844 |  | abs | 0 |  |  |  | 2.914573
| MP_2 | [1500 | 971] | [8250 | 5341] | pet | 38 | 1149.5 | 53.8 | 27.2 | 12519.422 | 17.2768 |  | pa | 1 | 8.23844 |  |  | 1.977941
| MP_3 | [888 | 1029] | [4884 | 5660] | pe | 45 | 1361.3 | 52.8 | 32.8 | 17869.27 | 16.97581 |  | pe | 6 | 185.34357 |  |  | 1.609756
| MP_4 | [1058 | 1266] | [5819 | 6963] | pe | 54 | 1633.5 | 72.3 | 28.8 | 18797.137 | 17.85728 |  | pet | 1 | 17.2768 |  |  | 2.510417
| MP_5 | [1577 | 1884] | [8674 | 10362] | pe | 135 | 4083.8 | 108.2 | 48 | 78469.484 | 74.54601 |  | pp | 0 |  |  |  | 2.254167
| MP_6 | [1577 | 211] | [8674 | 1161] | pe | 9 | 272.3 | 22.9 | 15.1 | 1648.968 | 1.56652 |  | ps | 0 |  |  |  | 1.516556
| MP_7 | [1048 | 1273] | [5764 | 7002] | pe | 22 | 665.5 | 40.7 | 20.8 | 5539.729 | 5.26274 |  | pu | 0 |  |  |  | 1.956731
N8/2 | [13 empty] | pvc | 0
| MP_1 | [1019 | 2166] | [5605 | 11913] | pe | 167 | 5051.8 | 178.6 | 36 | 72773.906 | 69.13521 |  |  |  | 210.85881 | 0 |  | 4.961111
N8 | 8 | 0 | 0 | 0 | 0 | 0 | 500 | 15125.2 | 73.4125 | 28.575 | 214844.616 | 210.85881
[6 empty] | Average | 62.5 | 1890.65 | 73.4125 | 28.575 |  | 26.35735125
[6 empty] | SD | 53.28461 | 1611.872 | 46.02242 | 9.807746 |  | 26.88558
[6 empty] | Smallest | 9 | 272.3 | 22.9 | 15.1 |  | 1.56652
N9 = Arus Jussi 26 m | [5 empty] | Largest | 167 | 5051.8 | 178.6 | 48 |  | 74.54601
N9/1 | MP identifier | Coordinates [pixels] |  | Coordinates [µm] |  | Polymer group | Number of pixels [-] | Area on map [µm²] | Major dimension [µm] | Minor dimension [µm] | Volume [µm³] | Mass [ng] | Comments | n of polymers
| MP_1 | [962 | 2010] | [5291 | 11055] | pet | 31 | 937.8 | 43.4 | 27.5 | 10321.067 | 14.24307 |  | abs | 0 |  |  |  | 1.578182
| MP_2 | [413 | 60] | [2272 | 330] | pe | 83 | 2510.8 | 83.8 | 38.2 | 38327.906 | 36.41151 |  | pa | 0 |  |  |  | 2.193717
| MP_3 | [429 | 61] | [2360 | 336] | pe | 27 | 816.8 | 37.1 | 28 | 9159.555 | 8.70158 |  | pe | 24 | 382.85122 |  |  | 1.325
| MP_4 | [433 | 533] | [2382 | 2932] | pe | 45 | 1361.3 | 60.6 | 28.6 | 15565.597 | 14.78732 |  | pet | 4 | 284.0321 |  |  | 2.118881
| MP_5 | [471 | 708] | [2591 | 3894] | pe | 80 | 2420 | 137 | 22.5 | 21774.08 | 20.68538 |  | pp | 1 | 75.71274 |  |  | 6.088889
| MP_6 | [575 | 851] | [3163 | 4681] | pe | 23 | 695.8 | 35.1 | 25.2 | 7020.075 | 6.66907 |  | ps | 0 |  |  |  | 1.392857
| MP_7 | [697 | 637] | [3834 | 3504] | pe | 6 | 181.5 | 21.1 | 11 | 796.783 | 0.75694 |  | pu | 0 |  |  |  | 1.918182
| MP_8 | [755 | 1751] | [4153 | 9631] | pe | 22 | 665.5 | 37.6 | 22.6 | 6003.746 | 5.70356 |  | pvc | 0 |  |  |  | 1.663717
| MP_9 | [833 | 949] | [4582 | 5220] | pe | 26 | 786.5 | 45 | 22.3 | 7006.253 | 6.65594 |  |  |  | 742.59606 | 0 |  | 2.017937
| MP_10 | [857 | 1608] | [4714 | 8844] | pe | 10 | 302.5 | 22.9 | 16.8 | 2035.763 | 1.93397 | [6 empty] | 1.363095
| MP_11 | [1095 | 924] | [6023 | 5082] | pe | 47 | 1421.8 | 55.5 | 32.6 | 18565.693 | 17.63741 | [6 empty] | 1.702454
| MP_12 | [1350 | 24] | [7425 | 132] | pe | 150 | 4537.5 | 114.7 | 50.4 | 91452.508 | 86.87988 | [6 empty] | 2.275794
| MP_13 | [1370 | 166] | [7535 | 913] | pe | 14 | 423.5 | 40.7 | 13.2 | 2243.361 | 2.13119 | [6 empty] | 3.083333
| MP_14 | [1829 | 2043] | [10060 | 11237] | pe | 17 | 514.3 | 35.1 | 18.6 | 3835.164 | 3.64341 | [6 empty] | 1.887097
| MP_15 | [1836 | 2066] | [10098 | 11363] | pe | 71 | 2147.8 | 67.6 | 40.5 | 34752.496 | 33.01487 | [6 empty] | 1.669136
| MP_16 | [1949 | 329] | [10720 | 1810] | pe | 28 | 847 | 39.6 | 27.2 | 9221.916 | 8.76082 | [6 empty] | 1.455882
| MP_17 | [1973 | 1236] | [10852 | 6798] | pe | 15 | 453.8 | 30.1 | 19.2 | 3484.046 | 3.30984 | [6 empty] | 1.567708
| MP_18 | [2161 | 601] | [11886 | 3306] | pe | 12 | 363 | 25.3 | 18.2 | 2649.349 | 2.51688 | [6 empty] | 1.39011
| MP_19 | [1122 | 702] | [6171 | 3861] | pp | 204 | 6171 | 243.4 | 32.3 | 79697.625 | 75.71274 | [6 empty] | 7.535604
N9/2
| MP_1 | [142 | 941] | [781 | 5176] | pet | 98 | 2964.5 | 164.5 | 22.9 | 27213.354 | 37.55443 | [6 empty] | 7.183406
| MP_2 | [188 | 988] | [1034 | 5434] | pet | 256 | 7744 | 187.2 | 52.7 | 163184.234 | 225.19425 | [6 empty] | 3.552182
| MP_3 | [2133 | 1125] | [11732 | 6188] | pet | 21 | 635.3 | 40.3 | 20.1 | 5101.707 | 7.04035 | [6 empty] | 2.004975
| MP_4 | [75 | 1491] | [413 | 8201] | pe | 54 | 1633.5 | 58.4 | 35.6 | 23288.4 | 22.12398 | [6 empty] | 1.640449
| MP_5 | [82 | 1498] | [451 | 8239] | pe | 21 | 635.3 | 55.3 | 14.6 | 3716.191 | 3.53038 | [6 empty] | 3.787671
| MP_6 | [442 | 1824] | [2431 | 10032] | pe | 37 | 1119.3 | 55.8 | 25.6 | 11442.8 | 10.87066 | [6 empty] | 2.1796875
| MP_7 | [490 | 226] | [2695 | 1243] | pe | 9 | 272.3 | 22.9 | 15.1 | 1648.968 | 1.56652 | [6 empty] | 1.516556
| MP_8 | [599 | 1332] | [3295 | 7326] | pe | 24 | 726 | 42.4 | 21.8 | 6331.805 | 6.01521 | [6 empty] | 1.944954
| MP_9 | [782 | 2120] | [4301 | 11660] | pe | 156 | 4719 | 145.1 | 41.4 | 78177.484 | 74.26861 | [6 empty] | 3.504831
| MP_10 | [2031 | 1461] | [11171 | 8036] | pe | 18 | 544.5 | 33.5 | 20.7 | 4501.354 | 4.27629 | [6 empty] | 1.618357
N9 | 29 | 0 | 0 | 0 | 0 | 0 | 1605 | 48551.9 | 68.31034 | 26.3931 | 688519.28 | 742.59606
[6 empty] | Average | 55.34483 | 1674.203 | 68.31034 | 26.3931 |  | 25.60676
[6 empty] | SD | 61.20304 | 1851.384 | 54.74161 | 10.34311 |  | 44.14698
[6 empty] | Smallest | 6 | 181.5 | 21.1 | 11 |  | 0.75694
N10 = F62 WP2 75-20 m | [5 empty] | Largest | 256 | 7744 | 243.4 | 52.7 |  | 225.19425
N10/1 | MP identifier | Coordinates [pixels] |  | Coordinates [µm] |  | Polymer group | Number of pixels [-] | Area on map [µm²] | Major dimension [µm] | Minor dimension [µm] | Volume [µm³] | Mass [ng] | Comments | n of polymers
| MP_1 | [2106 | 491] | [11583 | 2701] | pp | 181 | 5475.3 | 152.7 | 45.7 | 99984.07 | 94.98487 |  | abs | 0 |  |  |  | 3.341357
N10/2 | [13 empty] | pa | 0
| MP_1 | [1405 | 1161] | [7728 | 6386] | pet | 92 | 2783 | 119.6 | 29.6 | 32977.152 | 45.50847 |  | pe | 1 | 4.71369 |  |  | 4.040541
| MP_2 | [842 | 1434] | [4631 | 7887] | pe | 20 | 605 | 37.6 | 20.5 | 4961.774 | 4.71369 |  | pet | 1 | 45.50847 |  |  | 1.834146
[14 empty] | pp | 1 | 94.98487
[14 empty] | ps | 0
[14 empty] | pu | 0
[14 empty] | pvc | 0
N10 | 3 | 0 | 0 | 0 | 0 | 0 | 293 | 8863.3 | 103.3 | 31.93333 | 137922.996 | 145.20703 |  |  |  | 145.20703 | 0
[6 empty] | Average | 97.66667 | 2954.433 | 103.3 | 31.93333 |  | 48.40234
[6 empty] | SD | 65.85 | 1991.984 | 48.3823 | 10.41932 |  | 36.90982
[6 empty] | Smallest | 20 | 605 | 37.6 | 20.5 |  | 4.71369
N11 = LL9 Jussi 62 m | [5 empty] | Largest | 181 | 5475.3 | 152.7 | 45.7 |  | 94.98487
N11 | MP identifier | Coordinates [pixels] |  | Coordinates [µm] |  | Polymer group | Number of pixels [-] | Area on map [µm²] | Major dimension [µm] | Minor dimension [µm] | Volume [µm³] | Mass [ng] | Comments | n of polymers
| MP_1 | [751 | 2151] | [4131 | 11831] | pet | 51 | 1542.8 | 61.3 | 32 | 19770.096 | 27.28273 |  | abs | 0 |  |  |  | 1.915625
| MP_2 | [1081 | 266] | [5946 | 1463] | pe | 43 | 1300.8 | 56.2 | 29.5 | 15330.756 | 14.56422 |  | pa | 0 |  |  |  | 1.905085
| MP_3 | [1545 | 1979] | [8498 | 10885] | pe | 69 | 2087.3 | 64.9 | 41 | 34206.922 | 32.49658 |  | pe | 2 | 47.0608 |  |  | 1.582927
| MP_4 | [859 | 1702] | [4725 | 9361] | ps | 94 | 2843.5 | 131.7 | 27.5 | 31267.73 | 32.51844 |  | pet | 1 | 27.28273 |  |  | 4.789091
| MP_5 | [1404 | 821] | [7722 | 4516] | pp | 233 | 7048.3 | 166.4 | 53.9 | 152036.531 | 144.4347 |  | pp | 3 | 335.02677 |  |  | 3.087199
| MP_6 | [1055 | 2033] | [5803 | 11182] | pp | 262 | 7925.5 | 204 | 49.5 | 156852.797 | 149.01016 |  | ps | 1 | 32.51844 |  |  | 4.121212
| MP_7 | [1270 | 1103] | [6985 | 6067] | pp | 98 | 2964.5 | 102.3 | 36.9 | 43770.43 | 41.58191 |  | pu | 0 |  |  |  | 2.772358
[14 empty] | pvc | 0
N11 | 7 | 0 | 0 | 0 | 0 | 0 | 850 | 25712.7 | 112.4 | 38.61429 | 453235.262 | 441.88874 |  |  |  | 441.88874 | 0
[6 empty] | Average | 121.4286 | 3673.243 | 112.4 | 38.61429 |  | 63.12696
[6 empty] | SD | 82.2624 | 2488.43 | 53.19366 | 9.343665 |  | 53.41122
[6 empty] | Smallest | 43 | 1300.8 | 56.2 | 27.5 |  | 14.56422
N12 = LL9 Jussi 29 m | [5 empty] | Largest | 262 | 7925.5 | 204 | 53.9 |  | 149.01016
N12/1 | MP identifier | Coordinates [pixels] |  | Coordinates [µm] |  | Polymer group | Number of pixels [-] | Area on map [µm²] | Major dimension [µm] | Minor dimension [µm] | Volume [µm³] | Mass [ng] | Comments | n of polymers
| MP_1 | [1755 | 516] | [9653 | 2838] | pe | 26 | 786.5 | 41.6 | 24.1 | 7581.101 | 7.20205 |  | abs | 0 |  |  |  | 1.726141
| MP_2 | [1154 | 1128] | [6347 | 6204] | pp | 26 | 786.5 | 50.3 | 19.9 | 6257.241 | 5.94438 |  | pa | 0 |  |  |  | 2.527638
| MP_3 | [1186 | 653] | [6523 | 3592] | pp | 10 | 302.5 | 22.9 | 16.8 | 2035.763 | 1.93397 |  | pe | 1 | 7.20205 |  |  | 1.363095
N12/2 | [13 empty] | pet | 1 | 5.13554
| MP_1 | [886 | 1647] | [4873 | 9059] | pet | 15 | 453.8 | 28.2 | 20.5 | 3721.409 | 5.13554 |  | pp | 3 | 56.19232 |  |  | 1.37561
| MP_2 | [101 | 2130] | [556 | 11715] | pp | 125 | 3781.3 | 143.2 | 33.6 | 50856.813 | 48.31397 |  | ps | 0 |  |  |  | 4.261905
[14 empty] | pu | 0
[14 empty] | pvc | 0
N12 | 5 | 0 | 0 | 0 | 0 | 0 | 202 | 6110.6 | 57.24 | 22.98 | 70452.327 | 68.52991 |  |  |  | 68.52991 | 0
[6 empty] | Average | 40.4 | 1222.12 | 57.24 | 22.98 |  | 13.705982
[6 empty] | SD | 42.75792 | 1293.441 | 44.05554 | 5.794273 |  | 17.39131
[6 empty] | Smallest | 10 | 302.5 | 22.9 | 16.8 |  | 1.93397
N13 = LL7 Jussi 22 m | [5 empty] | Largest | 125 | 3781.3 | 143.2 | 33.6 |  | 48.31397
N13 | MP identifier | Coordinates [pixels] |  | Coordinates [µm] |  | Polymer group | Number of pixels [-] | Area on map [µm²] | Major dimension [µm] | Minor dimension [µm] | Volume [µm³] | Mass [ng] | Comments | n of polymers
| MP_1 | [1403 | 719] | [7717 | 3955] | pet | 90 | 2722.5 | 131.7 | 26.3 | 28663.266 | 39.5553 |  | abs | 0 |  |  |  | 5.007605
| MP_2 | [380 | 412] | [2090 | 2266] | pe | 862 | 26075.5 | 288.3 | 115.2 | 1201206.375 | 1141.146 |  | pa | 0 |  |  |  | 2.502604
| MP_3 | [394 | 341] | [2167 | 1876] | pe | 1302 | 39385.5 | 359.7 | 139.4 | 2196452.25 | 2086.62963 |  | pe | 7 | 3342.34085 |  |  | 2.580344
| MP_4 | [408 | 375] | [2244 | 2063] | pe | 118 | 3569.5 | 107 | 42.5 | 60617.602 | 57.58672 |  | pet | 1 | 39.5553 |  |  | 2.517647
| MP_5 | [932 | 1070] | [5126 | 5885] | pe | 14 | 423.5 | 36.6 | 14.7 | 2494.854 | 2.37011 |  | pp | 0 |  |  |  | 2.489796
| MP_6 | [956 | 1079] | [5258 | 5935] | pe | 22 | 665.5 | 38.5 | 22 | 5858.757 | 5.56582 |  | ps | 0 |  |  |  | 1.75
| MP_7 | [1138 | 1373] | [6259 | 7552] | pe | 41 | 1240.3 | 55.8 | 28.3 | 14050.653 | 13.34812 |  | pu | 0 |  |  |  | 1.971731
| MP_8 | [973 | 1985] | [5352 | 10918] | pe | 109 | 3297.3 | 147.4 | 28.5 | 37573.109 | 35.69445 |  | pvc | 0 |  |  |  | 5.17193
[16 empty] | 3381.89615 | 0
N13 | 8 | 0 | 0 | 0 | 0 | 0 | 2558 | 77379.6 | 145.625 | 52.1125 | 3546916.866 | 3381.89615
[6 empty] | Average | 319.75 | 9672.45 | 145.625 | 52.1125 |  | 422.737
[6 empty] | SD | 455.054 | 13765.38 | 111.4136 | 44.42531 |  | 727.4059
[6 empty] | Smallest | 14 | 423.5 | 36.6 | 14.7 |  | 2.37011
N14 = LL7 Jussi 80 m | [5 empty] | Largest | 1302 | 39385.5 | 359.7 | 139.4 |  | 2086.62963
N14 | MP identifier | Coordinates [pixels] |  | Coordinates [µm] |  | Polymer group | Number of pixels [-] | Area on map [µm²] | Major dimension [µm] | Minor dimension [µm] | Volume [µm³] | Mass [ng] | Comments | n of polymers
| MP_1 | [46 | 1219] | [253 | 6705] | pe | 18 | 544.5 | 37.6 | 18.5 | 4019.037 | 3.81808 |  | abs | 0 |  |  |  | 2.032432
| MP_2 | [59 | 1279] | [325 | 7035] | pe | 63 | 1905.8 | 71.6 | 33.9 | 25828.65 | 24.53722 |  | pa | 0 |  |  |  | 2.112094
| MP_3 | [72 | 836] | [396 | 4598] | pe | 36 | 1089 | 101.4 | 13.7 | 5953.902 | 5.65621 |  | pe | 26 | 887.16842 |  |  | 7.40146
| MP_4 | [288 | 1155] | [1584 | 6353] | pe | 81 | 2450.3 | 95.4 | 32.7 | 32034.879 | 30.43313 |  | pet | 0 |  |  |  | 2.917431
| MP_5 | [313 | 1506] | [1722 | 8283] | pe | 85 | 2571.3 | 72.7 | 45 | 46287.27 | 43.97291 |  | pp | 17 | 459.39371 |  |  | 1.615556
| MP_6 | [538 | 2088] | [2959 | 11484] | pe | 50 | 1512.5 | 69.2 | 27.8 | 16825.447 | 15.98417 |  | ps | 0 |  |  |  | 2.489209
| MP_7 | [624 | 1891] | [3432 | 10401] | pe | 174 | 5263.5 | 114.2 | 58.7 | 123595.578 | 117.4158 |  | pu | 0 |  |  |  | 1.945486
| MP_8 | [643 | 556] | [3537 | 3058] | pe | 14 | 423.5 | 25.3 | 21.3 | 3606.058 | 3.42575 |  | pvc | 0 |  |  |  | 1.187793
| MP_9 | [795 | 587] | [4373 | 3229] | pe | 370 | 11192.5 | 149 | 95.6 | 428189.781 | 406.78028 |  |  |  | 1346.56213 | 0 |  | 1.558577
| MP_10 | [875 | 595] | [4813 | 3273] | pe | 53 | 1603.3 | 53.8 | 38 | 24353.914 | 23.13622 | [6 empty] | 1.415789
| MP_11 | [880 | 1126] | [4840 | 6193] | pe | 37 | 1119.3 | 52.8 | 27 | 12080.508 | 11.47648 | [6 empty] | 1.955556
| MP_12 | [962 | 691] | [5291 | 3801] | pe | 25 | 756.3 | 61.6 | 15.6 | 4729.293 | 4.49283 | [6 empty] | 3.948718
| MP_13 | [985 | 1812] | [5418 | 9966] | pe | 114 | 3448.5 | 100.1 | 43.9 | 60493.68 | 57.469 | [6 empty] | 2.280182
| MP_14 | [1134 | 454] | [6237 | 2497] | pe | 39 | 1179.8 | 50.3 | 29.8 | 14078.793 | 13.37485 | [6 empty] | 1.687919
| MP_15 | [1151 | 303] | [6331 | 1667] | pe | 110 | 3327.5 | 127.9 | 33.1 | 44086.867 | 41.88252 | [6 empty] | 3.864048
| MP_16 | [1398 | 539] | [7689 | 2965] | pe | 20 | 605 | 42.4 | 18.2 | 4397.086 | 4.17723 | [6 empty] | 2.32967
| MP_17 | [1407 | 412] | [7739 | 2266] | pe | 15 | 453.8 | 42.4 | 13.6 | 2473.361 | 2.34969 | [6 empty] | 3.117647
| MP_18 | [1436 | 979] | [7898 | 5385] | pe | 39 | 1179.8 | 58.9 | 25.5 | 12025.816 | 11.42453 | [6 empty] | 2.309804
| MP_19 | [1490 | 1980] | [8195 | 10890] | pe | 25 | 756.3 | 40.3 | 23.9 | 7230.311 | 6.8688 | [6 empty] | 1.686192
| MP_20 | [1665 | 202] | [9158 | 1111] | pe | 9 | 272.3 | 25.3 | 13.7 | 1490.258 | 1.41575 | [6 empty] | 1.846715
| MP_21 | [1790 | 393] | [9845 | 2162] | pe | 7 | 211.8 | 22.9 | 11.8 | 997.524 | 0.94765 | [6 empty] | 1.940678
| MP_22 | [1821 | 452] | [10016 | 2486] | pe | 27 | 816.8 | 39.6 | 26.2 | 8574.969 | 8.14622 | [6 empty] | 1.51145
| MP_23 | [1836 | 599] | [10098 | 3295] | pe | 18 | 544.5 | 35.1 | 19.7 | 4299.63 | 4.08465 | [6 empty] | 1.781726
| MP_24 | [1968 | 760] | [10824 | 4180] | pe | 26 | 786.5 | 46.5 | 21.6 | 6780.379 | 6.44136 | [6 empty] | 2.152778
| MP_25 | [2004 | 1068] | [11022 | 5874] | pe | 23 | 695.8 | 36.6 | 24.2 | 6733.561 | 6.39688 | [6 empty] | 1.512397
| MP_26 | [2123 | 1311] | [11677 | 7211] | pe | 65 | 1966.3 | 60.2 | 41.6 | 32694.961 | 31.06021 | [6 empty] | 1.447115
| MP_27 | [969 | 1743] | [5330 | 9587] | pp | 182 | 5505.5 | 176.8 | 39.7 | 87330.469 | 82.96395 | [6 empty] | 4.453401
| MP_28 | [1007 | 1788] | [5539 | 9834] | pp | 7 | 211.8 | 22.9 | 11.8 | 997.524 | 0.94765 | [6 empty] | 1.940678
| MP_29 | [363 | 474] | [1997 | 2607] | pp | 65 | 1966.3 | 83.8 | 29.9 | 23506.371 | 22.33105 | [6 empty] | 2.802676
| MP_30 | [396 | 831] | [2178 | 4571] | pp | 13 | 393.3 | 33.5 | 14.9 | 2347.928 | 2.23053 | [6 empty] | 2.248322
| MP_31 | [438 | 1430] | [2409 | 7865] | pp | 58 | 1754.5 | 88.3 | 25.3 | 17761.162 | 16.8731 | [6 empty] | 3.490119
| MP_32 | [712 | 688] | [3916 | 3784] | pp | 67 | 2026.8 | 60.6 | 42.6 | 34501 | 32.77595 | [6 empty] | 1.422535
| MP_33 | [1146 | 639] | [6303 | 3515] | pp | 21 | 635.3 | 56.2 | 14.4 | 3656.497 | 3.47367 | [6 empty] | 3.902778
| MP_34 | [1180 | 972] | [6490 | 5346] | pp | 23 | 695.8 | 40.7 | 21.8 | 6054.787 | 5.75205 | [6 empty] | 1.866972
| MP_35 | [1280 | 2114] | [7040 | 11627] | pp | 15 | 453.8 | 36.6 | 15.8 | 2863.991 | 2.72079 | [6 empty] | 2.316456
| MP_36 | [1408 | 957] | [7744 | 5264] | pp | 29 | 877.3 | 63.8 | 17.5 | 6140.407 | 5.83339 | [6 empty] | 3.645714
| MP_37 | [1445 | 1798] | [7948 | 9889] | pp | 8 | 242 | 22.9 | 13.5 | 1302.888 | 1.23774 | [6 empty] | 1.696296
| MP_38 | [1602 | 1650] | [8811 | 9075] | pp | 209 | 6322.3 | 260.2 | 30.9 | 78233.563 | 74.32188 | [6 empty] | 8.420712
| MP_39 | [1780 | 1196] | [9790 | 6578] | pp | 309 | 9347.3 | 216.1 | 55.1 | 205869.203 | 195.57573 | [6 empty] | 3.92196
| MP_40 | [1026 | 1779] | [5643 | 9785] | pp | 28 | 847 | 69.7 | 15.5 | 5242.002 | 4.9799 | [6 empty] | 4.496774
| MP_41 | [1606 | 1731] | [8833 | 9521] | pp | 6 | 181.5 | 21.1 | 11 | 796.783 | 0.75694 | [6 empty] | 1.918182
| MP_42 | [2155 | 828] | [11853 | 4554] | pp | 22 | 665.5 | 39 | 21.8 | 5790.297 | 5.50078 | [6 empty] | 1.788991
| MP_43 | [1234 | 890] | [6787 | 4895] | pp | 8 | 242 | 25.3 | 12.2 | 1177.488 | 1.11861 | [6 empty] | 2.07377
N14 | 43 | 0 | 0 | 0 | 0 | 0 | 2613 | 79044.5 | 68.6186 | 27.16977 | 1417433.873 | 1346.56213
[6 empty] | Average | 60.76744 | 1838.244 | 68.6186 | 27.16977 |  | 31.3154
[6 empty] | SD | 77.65692 | 2349.119 | 50.94281 | 15.82959 |  | 68.33332
[6 empty] | Smallest | 6 | 181.5 | 21.1 | 11 |  | 0.75694
N15 = F62 Jussi 76 m | [5 empty] | Largest | 370 | 11192.5 | 260.2 | 95.6 |  | 406.78028
N15/1 | MP identifier | Coordinates [pixels] |  | Coordinates [µm] |  | Polymer group | Number of pixels [-] | Area on map [µm²] | Major dimension [µm] | Minor dimension [µm] | Volume [µm³] | Mass [ng] | Comments | n of polymers
| MP_1 | [256 | 1915] | [1408 | 10533] | pe | 27 | 816.8 | 48.5 | 21.5 | 7011.284 | 6.66072 |  | abs | 0 |  |  |  | 2.255814
| MP_2 | [869 | 2153] | [4780 | 11842] | pe | 21 | 635.3 | 39 | 20.8 | 5275.87 | 5.01208 |  | pa | 1 | 84.88509 |  |  | 1.875
| MP_3 | [2142 | 1118] | [11781 | 6149] | pe | 43 | 1300.8 | 56 | 29.6 | 15376.522 | 14.6077 |  | pe | 4 | 641.888 |  |  | 1.891892
| MP_4 | [59 | 1241] | [325 | 6826] | pp | 379 | 11464.8 | 274.7 | 53.1 | 243730.047 | 231.54355 | 4 osa 11? | pet | 0 |  |  |  | 5.173258
| MP_5 | [181 | 1615] | [996 | 8883] | pp | 148 | 4477 | 155.1 | 36.7 | 65795.156 | 62.5054 |  | pp | 10 | 22755.82997 |  |  | 4.226158
| MP_6 | [681 | 320] | [3746 | 1760] | pp | 622 | 18815.5 | 204.3 | 117.3 | 882701.313 | 838.56625 |  | ps | 0 |  |  |  | 1.741688
| MP_7 | [494 | 2084] | [2717 | 11462] | pp | 9 | 272.3 | 30.1 | 11.5 | 1254.256 | 1.19154 |  | pu | 0 |  |  |  | 2.617391
| MP_8 | [688 | 489] | [3784 | 2690] | pp | 2393 | 72388.3 | 422.6 | 218.1 | 6315678 | 5999.894 |  | pvc | 0 |  |  |  | 1.937643
| MP_9 | [1156 | 733] | [6358 | 4032] | pp | 60 | 1815 | 74.3 | 31.1 | 22585.051 | 21.4558 |  |  |  | 23482.60306 | 0 |  | 2.389068
| MP_10 | [1122 | 2020] | [6171 | 11110] | pp | 30 | 907.5 | 65 | 17.8 | 6457.121 | 6.13426 | [6 empty] | 3.651685
| MP_11 | [779 | 1667] | [4285 | 9169] | pp | 16397 | 496009.3 | 8385.9 | 75.3 | 14941759 | 14194.671 | [6 empty] | 111.3665
N15/2
| MP_1 | [443 | 1762] | [2437 | 9691] | pa | 135 | 4083.8 | 114.1 | 45.6 | 74460.602 | 84.88509 | [6 empty] | 2.502193
| MP_2 | [1495 | 121] | [8223 | 666] | pe | 680 | 20570 | 332.6 | 78.8 | 648007.875 | 615.6075 | [6 empty] | 4.220812
| MP_3 | [1034 | 422] | [5687 | 2321] | pp | 988 | 29887 | 379 | 100.4 | 1200435.25 | 1140.4135 | [6 empty] | 3.7749
| MP_4 | [1852 | 1448] | [10186 | 7964] | pp | 322 | 9740.5 | 176.9 | 70.1 | 273110.188 | 259.45467 | [6 empty] | 2.523538
N15 | 15 | 0 | 0 | 0 | 0 | 0 | 22254 | 673183.9 | 717.2067 | 61.84667 | 24703637.5 | 23482.60306
[6 empty] | Average | 1483.6 | 44878.93 | 717.2067 | 61.84667 |  | 1565.507
[6 empty] | SD | 4030.653 | 121927.3 | 2053.349 | 51.80647 |  | 3680.949
[6 empty] | Smallest | 9 | 272.3 | 30.1 | 11.5 |  | 1.19154
N16 = 9F5 Jussi 45 m | [5 empty] | Largest | 16397 | 496009.3 | 8385.9 | 218.1 |  | 14194.671
N16 | MP identifier | Coordinates [pixels] |  | Coordinates [µm] |  | Polymer group | Number of pixels [-] | Area on map [µm²] | Major dimension [µm] | Minor dimension [µm] | Volume [µm³] | Mass [ng] | Comments | n of polymers
| MP_1 | [1771 | 937] | [9741 | 5154] | pet | 177 | 5354.3 | 157.5 | 43.3 | 92707.969 | 127.937 |  | abs | 0 |  |  |  | 3.637413
| MP_2 | [144 | 1439] | [792 | 7915] | pe | 28 | 847 | 45 | 24 | 8125.595 | 7.71932 |  | pa | 0 |  |  |  | 1.875
| MP_3 | [330 | 1374] | [1815 | 7557] | pe | 72 | 2178 | 85.7 | 32.3 | 28179.98 | 26.77098 |  | pe | 9 | 2603.2276 |  |  | 2.653251
| MP_4 | [855 | 1840] | [4703 | 10120] | pe | 426 | 12886.5 | 186.4 | 88 | 453701.813 | 431.01672 |  | pet | 1 | 127.937 |  |  | 2.118182
| MP_5 | [890 | 1350] | [4895 | 7425] | pe | 386 | 11676.5 | 173.3 | 85.8 | 400598.438 | 380.5685 |  | pp | 2 | 138.76239 |  |  | 2.019814
| MP_6 | [1155 | 2138] | [6353 | 11759] | pe | 77 | 2329.3 | 89.2 | 33.3 | 30983.133 | 29.43398 |  | ps | 1 | 2961.9555 |  |  | 2.678679
| MP_7 | [1196 | 234] | [6578 | 1287] | pe | 202 | 6110.5 | 115.7 | 67.2 | 164317.047 | 156.10119 |  | pu | 0 |  |  |  | 1.721726
| MP_8 | [1602 | 1706] | [8811 | 9383] | pe | 956 | 28919 | 261.3 | 140.9 | 1630313.25 | 1548.79763 |  | pvc | 0 |  |  |  | 1.854507
| MP_9 | [1636 | 221] | [8998 | 1216] | pe | 12 | 363 | 27.5 | 16.8 | 2440.342 | 2.31832 |  |  |  | 5831.88249 | 0 |  | 1.636905
| MP_10 | [1820 | 1209] | [10010 | 6650] | pe | 64 | 1936 | 88.5 | 27.9 | 21579.953 | 20.50096 | [6 empty] | 3.172043
| MP_11 | [730 | 1598] | [4015 | 8789] | ps | 1470 | 44467.5 | 353.6 | 160.1 | 2848034.25 | 2961.9555 | [6 empty] | 2.20862
| MP_12 | [1469 | 290] | [8080 | 1595] | pp | 54 | 1633.5 | 72.2 | 28.8 | 18826.822 | 17.88548 | [6 empty] | 2.506944
| MP_13 | [703 | 1992] | [3867 | 10956] | pp | 176 | 5324 | 113.5 | 59.7 | 127238.859 | 120.87691 | [6 empty] | 1.901173
N16 | 13 | 0 | 0 | 0 | 0 | 0 | 4100 | 124025.1 | 136.1077 | 62.16154 | 5827047.451 | 5831.88249
[6 empty] | Average | 315.3846 | 9540.392 | 136.1077 | 62.16154 |  | 448.6063
[6 empty] | SD | 414.5798 | 12541.03 | 87.46956 | 43.79218 |  | 829.4613
[6 empty] | Smallest | 12 | 363 | 27.5 | 16.8 |  | 2.31832
N17 = UUS23 Jussi 54 m | [5 empty] | Largest | 1470 | 44467.5 | 353.6 | 160.1 |  | 2961.9555
N17/1 | MP identifier | Coordinates [pixels] |  | Coordinates [µm] |  | Polymer group | Number of pixels [-] | Area on map [µm²] | Major dimension [µm] | Minor dimension [µm] | Volume [µm³] | Mass [ng] | Comments | n of polymers
| MP_1 | [728 | 1201] | [4004 | 6606] | pe | 69 | 2087.3 | 67.6 | 39.3 | 32822.188 | 31.18108 |  | abs | 0 |  |  |  | 1.720102
| MP_2 | [1892 | 737] | [10406 | 4054] | pe | 15 | 453.8 | 28.8 | 20 | 3636.559 | 3.45473 |  | pa | 0 |  |  |  | 1.44
N17/2 | [13 empty] | pe | 2 | 34.63581
| MP_1 | [401 | 509] | [2206 | 2800] | pet | 245 | 7411.3 | 187.2 | 50.4 | 149417.063 | 206.19555 |  | pet | 1 | 206.19555 |  |  | 3.714286
| MP_2 | [1349 | 567] | [7420 | 3119] | pp | 36 | 1089 | 75.7 | 18.3 | 7976.662 | 7.57783 |  | pp | 3 | 91.73866 |  |  | 4.136612
| MP_3 | [1969 | 1896] | [10830 | 10428] | pp | 94 | 2843.5 | 89.2 | 40.6 | 46174.227 | 43.86552 |  | ps | 0 |  |  |  | 2.197044
| MP_4 | [1722 | 1873] | [9471 | 10302] | pp | 84 | 2541 | 77.5 | 41.7 | 42416.113 | 40.29531 |  | pu | 0 |  |  |  | 1.858513
[14 empty] | pvc | 0
N17 | 6 | 0 | 0 | 0 | 0 | 0 | 543 | 16425.9 | 87.66667 | 35.05 | 282442.812 | 332.57002 |  |  |  | 332.57002 | 0
[6 empty] | Average | 90.5 | 2737.65 | 87.66667 | 35.05 |  | 55.42834
[6 empty] | SD | 74.22657 | 2245.36 | 48.34555 | 11.80237 |  | 69.12828
[6 empty] | Smallest | 15 | 453.8 | 28.8 | 18.3 |  | 3.45473
N18 = 6P WP2 21-10 m | [5 empty] | Largest | 245 | 7411.3 | 187.2 | 50.4 |  | 206.19555
N18/1 | MP identifier | Coordinates [pixels] |  | Coordinates [µm] |  | Polymer group | Number of pixels [-] | Area on map [µm²] | Major dimension [µm] | Minor dimension [µm] | Volume [µm³] | Mass [ng] | Comments | n of polymers
| MP_1 | [1647 | 718] | [9059 | 3949] | pa | 48 | 1452 | 67.1 | 27.6 | 16001.093 | 18.24125 |  | abs | 0 |  |  |  | 2.431159
| MP_2 | [298 | 614] | [1639 | 3377] | pe | 22 | 665.5 | 33.5 | 25.3 | 6724.245 | 6.38803 |  | pa | 1 | 18.24125 |  |  | 1.324111
| MP_3 | [562 | 362] | [3091 | 1991] | pe | 12 | 363 | 30.1 | 15.4 | 2229.789 | 2.1183 |  | pe | 6 | 116.09101 |  |  | 1.954545
| MP_4 | [701 | 601] | [3856 | 3306] | pe | 44 | 1331 | 64.5 | 26.3 | 13992.971 | 13.29332 |  | pet | 4 | 377.18458 |  |  | 2.452471
| MP_5 | [1470 | 1391] | [8085 | 7651] | pe | 39 | 1179.8 | 54.5 | 27.6 | 13003.875 | 12.35368 |  | pp | 5 | 166.55108 |  |  | 1.974638
| MP_6 | [2238 | 963] | [12309 | 5297] | ps | 756 | 22869 | 257.6 | 113.1 | 1034149.563 | 1075.5155 |  | ps | 1 | 1075.5155 |  |  | 2.27763
N18/2 | [13 empty] | pu | 0
| MP_1 | [307 | 1996] | [1689 | 10978] | pet | 544 | 16456 | 640.2 | 32.7 | 215433.797 | 297.29863 |  | pvc | 0 |  |  |  | 19.57798
| MP_2 | [538 | 2121] | [2959 | 11666] | pet | 47 | 1421.8 | 87.6 | 20.7 | 11747.769 | 16.21192 |  |  |  | 1753.58342 | 0 |  | 4.231884
| MP_3 | [1599 | 1988] | [8795 | 10934] | pet | 123 | 3720.8 | 163.4 | 29 | 43158.285 | 59.55843 | [6 empty] | 5.634483
| MP_4 | [461 | 2020] | [2536 | 11110] | pet | 17 | 514.3 | 45.2 | 14.5 | 2982.322 | 4.1156 | [6 empty] | 3.117241
| MP_5 | [959 | 1633] | [5275 | 8982] | pe | 122 | 3690.5 | 100 | 47 | 69356.375 | 65.88855 | [6 empty] | 2.12766
| MP_6 | [1605 | 1862] | [8828 | 10241] | pe | 48 | 1452 | 63.6 | 29.1 | 16893.816 | 16.04913 | [6 empty] | 2.185567
| MP_7 | [386 | 1842] | [2123 | 10131] | pp | 70 | 2117.5 | 124.9 | 21.6 | 18281.096 | 17.36704 | [6 empty] | 5.782407
| MP_8 | [711 | 1569] | [3911 | 8630] | pp | 218 | 6594.5 | 172.4 | 48.7 | 128484.563 | 122.06034 | [6 empty] | 3.540041
| MP_9 | [2033 | 1775] | [11182 | 9763] | pp | 44 | 1331 | 66.1 | 25.6 | 13644.646 | 12.96241 | [6 empty] | 2.58203125
| MP_10 | [206 | 1853] | [1133 | 10192] | pp | 39 | 1179.8 | 70 | 21.5 | 10130.785 | 9.62425 | [6 empty] | 3.255814
| MP_11 | [410 | 687] | [2255 | 3779] | pp | 24 | 726 | 56.2 | 16.4 | 4775.833 | 4.53704 | [6 empty] | 3.426829
N18 | 17 | 0 | 0 | 0 | 0 | 0 | 2217 | 67064.5 | 123.3471 | 31.88824 | 1620990.823 | 1753.58342 | [6 empty] | n | %
[6 empty] | Average | 130.4118 | 3944.971 | 123.3471 | 31.88824 |  | 103.152 | [5 empty] | Fibers | 7 | 0.0239726
[6 empty] | SD | 199.4124 | 6032.219 | 141.3047 | 22.26461 |  | 253.0809 | [5 empty] | Fragments | 285 | 0.9760274
[6 empty] | Smallest | 12 | 363 | 30.1 | 14.5 |  | 2.1183
[6 empty] | Largest | 756 | 22869 | 640.2 | 113.1 |  | 1075.5155

## Raw data - controls
BLANK4 | MP identifier | Coordinates [pixels] |  | Coordinates [µm] |  | Polymer group | Number of pixels [-] | Area on map [µm²] | Major dimension [µm] | Minor dimension [µm] | Volume [µm³] | Mass [ng] | Comments | n of polymers |  | Masses of polymers [ng]
| MP_1 | [1566 | 972] | [8613 | 5346] | ps | 179 | 5414.8 | 129 | 53.4 | 115711.445 | 120.3399 |  | abs | 0
[14 empty] | pa | 0
[14 empty] | pe | 0
[14 empty] | pet | 0
[14 empty] | pp | 0
[14 empty] | ps | 1 | 120.3399
[14 empty] | pu | 0
[14 empty] | pvc | 0
[16 empty] | 120.3399 | 0
BLANK4 | 1 | 0 | 0 | 0 | 0 | 0 | 179 | 5414.8 | 129 | 53.4 | 115711.445 | 120.3399
[6 empty] | Average | 179 | 5414.8 | 129 | 53.4 |  | 120.3399
[6 empty] | SD | 0 | 0 | 0 | 0 |  | 0
[6 empty] | Smallest | 179 | 5414.8 | 129 | 53.4 |  | 120.3399
[6 empty] | Largest | 179 | 5414.8 | 129 | 53.4 |  | 120.3399
BLANK5 | MP identifier | Coordinates [pixels] |  | Coordinates [µm] |  | Polymer group | Number of pixels [-] | Area on map [µm²] | Major dimension [µm] | Minor dimension [µm] | Volume [µm³] | Mass [ng] | Comments | n of polymers |  | Masses of polymers [ng]
| MP_1 | [146 | 566] | [803 | 3113] | pe | 21 | 635.3 | 44.4 | 18.2 | 4629.838 | 4.39835 |  | abs | 0
[14 empty] | pa | 0
[14 empty] | pe | 1 | 4.39835
[14 empty] | pet | 0
[14 empty] | pp | 0
[14 empty] | ps | 0
[14 empty] | pu | 0
[14 empty] | pvc | 0
[16 empty] | 4.39835 | 0
BLANK5 | 1 | 0 | 0 | 0 | 0 | 0 | 21 | 635.3 | 44.4 | 18.2 | 4629.838 | 4.39835
[6 empty] | Average | 21 | 635.3 | 44.4 | 18.2 |  | 4.39835
[6 empty] | SD | 0 | 0 | 0 | 0 |  | 0
[6 empty] | Smallest | 21 | 635.3 | 44.4 | 18.2 |  | 4.39835
[6 empty] | Largest | 21 | 635.3 | 44.4 | 18.2 |  | 4.39835
BLANK6 | MP identifier | Coordinates [pixels] |  | Coordinates [µm] |  | Polymer group | Number of pixels [-] | Area on map [µm²] | Major dimension [µm] | Minor dimension [µm] | Volume [µm³] | Mass [ng] | Comments | n of polymers |  | Masses of polymers [ng]
| MP_1 | [1757 | 2196] | [9664 | 12078] | pa | 19 | 574.8 | 30.1 | 24.3 | 5589.958 | 6.37255 |  | abs | 0
| MP_2 | [246 | 1642] | [1353 | 9031] | pet | 96 | 2904 | 124.3 | 29.8 | 34559.629 | 47.69229 |  | pa | 1 | 6.37255
| MP_3 | [260 | 1641] | [1430 | 9026] | pet | 65 | 1966.3 | 87.6 | 28.6 | 22475.342 | 31.01597 |  | pe | 4 | 14.42105
| MP_4 | [1273 | 631] | [7002 | 3471] | pet | 31 | 937.8 | 59.6 | 20 | 7510.255 | 10.36415 |  | pet | 6 | 557.83198
| MP_5 | [1284 | 616] | [7062 | 3388] | pet | 289 | 8742.3 | 153.9 | 72.3 | 252942.172 | 349.06019 |  | pp | 0
| MP_6 | [1282 | 633] | [7051 | 3482] | pet | 40 | 1210 | 59.2 | 26 | 12590.091 | 17.37433 |  | ps | 0
| MP_7 | [1871 | 405] | [10291 | 2228] | pet | 146 | 4416.5 | 134 | 42 | 74148.586 | 102.32505 |  | pu | 0
| MP_8 | [531 | 584] | [2921 | 3212] | pe | 9 | 272.3 | 22.9 | 15.1 | 1648.968 | 1.56652 |  | pvc | 0
| MP_9 | [1395 | 1999] | [7673 | 10995] | pe | 34 | 1028.5 | 46.5 | 28.2 | 11594.849 | 11.01511 |  |  |  | 578.62558 | 0
| MP_10 | [1417 | 2013] | [7794 | 11072] | pe | 7 | 211.8 | 30.1 | 9 | 758.748 | 0.72081
| MP_11 | [1660 | 455] | [9130 | 2503] | pe | 8 | 242 | 25.3 | 12.2 | 1177.488 | 1.11861
BLANK6 | 11 | 0 | 0 | 0 | 0 | 0 | 744 | 22506.3 | 70.31818 | 27.95455 | 424996.086 | 578.62558
[6 empty] | Average | 67.63636 | 2046.027 | 70.31818 | 27.95455 |  | 52.60233
[6 empty] | SD | 81.03229 | 2451.227 | 45.29692 | 16.57174 |  | 98.02058
[6 empty] | Smallest | 7 | 211.8 | 22.9 | 9 |  | 0.72081
[6 empty] | Largest | 289 | 8742.3 | 153.9 | 72.3 |  | 349.06019